## Sheet1
misorientation angle | length fraction
0 | 0
5 | 0.010813597
10 | 0.013846679
15 | 0.062405965
20 | 0.053702338
25 | 0.076965959
30 | 0.084878347
35 | 0.12200663
40 | 0.16845595
45 | 0.14643913
50 | 0.12614865
55 | 0.12277389
60 | 0.011562877
65 | 0