## GPDC-FIB_misorientation-angles
mis. mean (deg) | stdev
45.53333 | 0.05773503
56.76667 | 0.4618802
60.23333 | 0.05773503
29.2 | 0
34.1 | 0.3464102
51.06667 | 8.198374
41.5 | 0.6082763
39.8 | 0
38.26667 | 0.7505553
56.3 | 8.702336e-15
32.16667 | 0.4618802
40.6 | 0.3
52.4 | 0.3464102
42.4 | 0.2
32.46667 | 0.4725816
44.33333 | 1.154701
33.5 | 0.7
39.16667 | 0.2309401
32.66667 | 0.8504901
58.56667 | 0.2081666
54.03333 | 0.7505553
51.9 | 0.4582576
46.36667 | 0.4618802
36.46667 | 0.5773503
39.76667 | 0.5131601
8.166667 | 0.1154701
35.93333 | 0.4725816
37.7 | 0.6082763
41.36667 | 0.6658328
56.33333 | 0.7505553
46.9 | 0
43.1 | 0
42.1 | 0
48.4 | 0
59.8 | 0.3464102
39.7 | 0.3464102
34.2 | 0.3464102
59.46667 | 0.2886751
39.3 | 0.3464102
36.63333 | 0.2886751
57.8 | 0.3464102
38.8 | 0.3464102
27.53333 | 0.5859465
33.73333 | 0.450925
8.666667 | 0.3785939
54.13333 | 4.545694
48.2 | 8.702336e-15
35.1 | 0
51.53333 | 0.450925
25.53333 | 0.2309401
56.66667 | 0.4618802
59.6 | 0
23.16667 | 0.4041452
52.43333 | 0.4041452
16.9 | 0
54.73333 | 0.4932883
43.96667 | 0.4041452
45.93333 | 0.1154701
24.1 | 4.351168e-15
26.7 | 0
53.06667 | 0.05773503
58.16667 | 0.2309401
16.73333 | 0.4725816
27.03333 | 0.2886751
51.7 | 0.4358899
42.3 | 0.6928203
38.33333 | 0.05773503
55.46667 | 0.05773503
51.13333 | 0.4618802
39.3 | 0
54.6 | 0.3464102
40.3 | 0.1732051
30.26667 | 0.2309401
48.7 | 8.702336e-15
36.06667 | 0.05773503
60.73333 | 0.1154701
31.2 | 0
40.9 | 0
52.6 | 0.1732051
24.8 | 0.3464102
39 | 0
47.83333 | 0.1154701
43.96667 | 0.4618802
42 | 0
47.6 | 0
42.5 | 0
33.6 | 0.3464102
37.53333 | 0.4041452
39.3 | 0.1732051
42.5 | 0
17 | 0.5196152
51 | 0.1732051
41.8 | 0
41.5 | 0
34.46667 | 0.1154701
46.16667 | 0.2886751
35.2 | 0
22.4 | 0.3464102
40.8 | 0
36.3 | 0
46.1 | 0
25.1 | 4.351168e-15
47.2 | 0.1732051
13.46667 | 0.8144528
28.5 | 1.03923
30.2 | 0
15.4 | 0
27.9 | 4.351168e-15
16.3 | 0.5196152
52.4 | 0.1732051
59.63333 | 0.2309401
27.26667 | 0.5131601
45.1 | 0
43 | 0.3464102
54 | 0
55.5 | 0
42.26667 | 0.5773503
44.66667 | 0.5033223
43.26667 | 0.2309401
53.5 | 0
49.5 | 0
36.3 | 0
50.4 | 0
22.53333 | 0.1154701
23.86667 | 0.6027714
33.06667 | 0.5859465
40.8 | 0
47.83333 | 0.2886751
32 | 0
53.2 | 0.8544004
19.43333 | 0.5033223
46.26667 | 0.4041452
29.1 | 4.351168e-15
44.2 | 8.702336e-15
53 | 0