## Sheet1
# Header: Project6::CeO2_1::All data::IQ 6/20/2014
#
#
# For hk(i)l only h k & l are recorded likewise for uv(t)w
#
# Column 1: Color or Gradient
# Columns 2-5: Misorientation(p1)
# Columns 6-9: Misorientation(p2)
# Column 10: Sigma
# Column 11: Deviation
# Header: Project6::CeO2_1::All data::IQ 6/20/2014
#
#
# For hk(i)l only h k & l are recorded likewise for uv(t)w
#
# Column 1: Color or Gradient
# Columns 2-5: Misorientation(p1)
# Columns 6-9: Misorientation(p2)
# Column 10: Sigma
# Column 11: Deviation
# Columns 12-14: Plane(p1)
GPDCfib_1 |  |  |  |  | # Columns 15-17: Plane(p2)
gb |  | Li (nm) | L mean | stdev | [17 empty] | mis. mean (deg) | stdev | csl sigma
ab | 1 | 166.038 |  |  | Red RGB(255 0 0) | 45.5 | 23 | -9 | -11 | 45.5 | 23 | -9 | -11 | - | - | -19 | 12 | 5 | 16 | 20 | -11
ab | 2 | 174.31 |  |  | Red RGB(255 0 0) | 45.6 | 25 | -10 | -13 | 45.6 | 25 | -10 | -13 | - | - | -22 | 11 | 7 | 12 | 19 | -9
ab | 3 | 171.18 | 170.5093 | 4.176582 | Red RGB(255 0 0) | 45.5 | -9 | -23 | 11 | 45.5 | -9 | -23 | 11 | - | - | 22 | 17 | -13 | -15 | 14 | 2 | 45.53333 | 0.05773503
bc | 4 | 165.074 |  |  | Light Orange RGB(255 128 128) | 57.3 | -11 | -19 | -14 | 57.3 | -11 | -19 | -14 | - | - | 1 | -27 | 5 | 20 | -19 | -9
bc | 5 | 167.269 |  |  | Light Orange RGB(255 128 128) | 56.5 | -4 | -7 | -5 | 56.5 | -4 | -7 | -5 | - | - | 1 | -7 | 1 | 22 | -16 | -11
bc | 6 | 166.341 | 166.228 | 1.101854 | Light Orange RGB(255 128 128) | 56.5 | -4 | -7 | -5 | 56.5 | -4 | -7 | -5 | - | - | 4 | -29 | 4 | 4 | -3 | -2 | 56.76667 | 0.4618802
cd | 4 | 100.853 |  |  | Light Yellow RGB(255 255 128) | 60.3 | -16 | -13 | 19 | 60.3 | -16 | -13 | 19 | - | - | 19 | 14 | -13 | -14 | -13 | 17
cd | 5 | 103.899 |  |  | Light Yellow RGB(255 255 128) | 60.2 | 20 | 17 | -14 | 60.2 | 20 | 17 | -14 | 3 | 8 | 10 | 8 | -7 | -9 | -8 | 11
cd | 6 | 111.568 | 105.44 | 5.521215 | Light Yellow RGB(255 255 128) | 60.2 | 20 | 17 | -14 | 60.2 | 20 | 17 | -14 | 3 | 8 | 19 | 14 | -13 | -15 | -15 | 19 | 60.23333 | 0.05773503 | 3
cm | 7 | 90.571 |  |  | Light Yellow RGB(128 255 128) | 29.2 | -1 | -2 | 3 | 29.2 | -1 | -2 | 3 | - | - | -5 | 27 | -1 | 20 | -13 | -6
cm | 8 | 101.585 |  |  | Light Yellow RGB(128 255 128) | 29.2 | -1 | -2 | 3 | 29.2 | -1 | -2 | 3 | - | - | -7 | 24 | 1 | 15 | -12 | -4
cm | 9 | 91.023 | 94.393 | 6.232554 | Light Yellow RGB(128 255 128) | 29.2 | -1 | -2 | 3 | 29.2 | -1 | -2 | 3 | - | - | -5 | 28 | -1 | 16 | -10 | -5 | 29.2 | 0
dm | 10 | 72.472 |  |  | Light Cyan RGB(0 255 128) | 34.3 | 15 | 21 | -13 | 34.3 | 15 | 21 | -13 | - | - | 5 | -29 | 3 | 5 | -22 | 3
dm | 11 | 76.982 |  |  | Light Cyan RGB(0 255 128) | 34.3 | 13 | 21 | -15 | 34.3 | 13 | 21 | -15 | - | - | 5 | -22 | 3 | 5 | -29 | 3
dm | 12 | 79.381 | 76.27833 | 3.507838 | Light Cyan RGB(0 255 128) | 33.7 | 12 | 17 | -10 | 33.7 | 12 | 17 | -10 | - | - | 1 | -16 | 2 | 4 | -25 | 5 | 34.1 | 0.3464102
ml | 13 | 168.49 |  |  | Light Cyan RGB(128 255 255) | 55.8 | -17 | 15 | 18 | 55.8 | -17 | 15 | 18 | 3 | 5.4 | -21 | -15 | 11 | -2 | 23 | -10
ml | 14 | 167.472 |  |  | Light Cyan RGB(128 255 255) | 55.8 | -17 | 15 | 18 | 55.8 | -17 | 15 | 18 | 3 | 5.4 | -11 | -16 | 7 | 2 | 8 | -5
ml | 15 | 169.018 | 168.3267 | 0.7858354 | Light Cyan RGB(128 255 255) | 41.6 | -20 | -4 | -19 | 41.6 | -20 | -4 | -19 | - | - | -13 | -19 | 8 | -3 | -13 | 8 | 51.06667 | 8.198374 | 3
mn | 16 | 190.477 |  |  | Light Cyan RGB(0 128 255) | 41.1 | 1 | 0 | -1 | 41.1 | 1 | 0 | -1 | 9 | 2.2 | -24 | -3 | 10 | 4 | 23 | -10
mn | 17 | 188.743 |  |  | Light Cyan RGB(0 128 255) | 42.2 | 1 | 0 | -1 | 42.2 | 1 | 0 | -1 | 9 | 3.3 | -28 | 0 | 11 | 7 | 23 | -12
mn | 18 | 193.96 | 191.06 | 2.656913 | Light Cyan RGB(0 128 255) | 41.2 | 21 | -1 | -21 | 41.2 | 21 | -1 | -21 | 9 | 2.4 | -26 | -3 | 11 | 3 | 16 | -7 | 41.5 | 0.6082763 | 9
mt | 19 | 18.177 |  |  | Light Magenta RGB(255 128 192) | 39.8 | 26 | 11 | 4 | 39.8 | 26 | 11 | 4 | - | - | -23 | 19 | 7 | -16 | -6 | 17
mt | 20 | 21.378 |  |  | Light Magenta RGB(255 128 192) | 39.8 | 26 | 11 | 4 | 39.8 | 26 | 11 | 4 | - | - | -23 | 19 | 7 | -16 | -6 | 17
mt | 21 | 20.431 | 19.99533 | 1.64437 | Light Magenta RGB(255 128 192) | 39.8 | 26 | 11 | 4 | 39.8 | 26 | 11 | 4 | - | - | -23 | 19 | 7 | -16 | -6 | 17 | 39.8 | 0
nt | 22 | 87.807 |  |  | Light Magenta RGB(255 128 255) | 37.4 | 8 | -4 | 27 | 37.4 | 8 | -4 | 27 | - | - | -3 | -22 | 14 | -24 | 11 | 11
nt | 23 | 87.591 |  |  | Light Magenta RGB(255 128 255) | 38.7 | -4 | 8 | 27 | 38.7 | -4 | 8 | 27 | - | - | -21 | 15 | 8 | 1 | -25 | 12
nt | 24 | 82.678 | 86.02533 | 2.900887 | Light Magenta RGB(255 128 255) | 38.7 | 8 | -4 | 27 | 38.7 | 8 | -4 | 27 | - | - | 8 | -28 | 7 | -14 | 17 | 3 | 38.26667 | 0.7505553
tu | 25 | 81.496 |  |  | Yellow RGB(255 255 0) | 56.3 | 13 | -13 | -17 | 56.3 | 13 | -13 | -17 | 3 | 8.3 | 19 | 2 | -18 | -5 | -19 | 6
tu | 26 | 82.186 |  |  | Yellow RGB(255 255 0) | 56.3 | 13 | -13 | -17 | 56.3 | 13 | -13 | -17 | 3 | 8.3 | 23 | -2 | -20 | -10 | -23 | 9
tu | 27 | 84.398 | 82.69333 | 1.516061 | Yellow RGB(255 255 0) | 56.3 | 13 | -13 | -17 | 56.3 | 13 | -13 | -17 | 3 | 8.3 | 23 | -6 | -18 | -8 | -13 | 6 | 56.3 | 8.702336e-15 | 3
nu | 28 | 103.348 |  |  | Light Yellow RGB(128 255 0) | 32.7 | -6 | -13 | -7 | 32.7 | -6 | -13 | -7 | 35a | 1.9 | -16 | -9 | 13 | -2 | -21 | 5
nu | 29 | 91.132 |  |  | Light Yellow RGB(128 255 0) | 31.9 | -11 | -23 | -13 | 31.9 | -11 | -23 | -13 | - | - | -16 | -9 | 13 | -2 | -20 | 5
nu | 30 | 91.931 | 95.47033 | 6.833946 | Light Yellow RGB(128 255 0) | 31.9 | -11 | -23 | -13 | 31.9 | -11 | -23 | -13 | - | - | -16 | -9 | 13 | -2 | -20 | 5 | 32.16667 | 0.4618802
su | 31 | 113.741 |  |  | Dark Green RGB(0 255 64) | 40.6 | 19 | 11 | 13 | 40.6 | 19 | 11 | 13 | - | - | 20 | -17 | -5 | 6 | 1 | -5
su | 32 | 129.028 |  |  | Dark Green RGB(0 255 64) | 40.9 | 18 | 11 | 12 | 40.9 | 18 | 11 | 12 | - | - | 14 | -11 | -3 | 22 | 3 | -18
su | 33 | 125.372 | 122.7137 | 7.982678 | Dark Green RGB(0 255 64) | 40.3 | 22 | 13 | 15 | 40.3 | 22 | 13 | 15 | - | - | 22 | -16 | -5 | 23 | 2 | -18 | 40.6 | 0.3
ns | 34 | 148.08 |  |  | Cyan RGB(0 255 255) | 52 | 15 | 8 | 7 | 52 | 15 | 8 | 7 | 31b | 2 | -5 | -15 | 8 | 7 | -29 | -3
ns | 35 | 143.526 |  |  | Cyan RGB(0 255 255) | 52.6 | 11 | 6 | 5 | 52.6 | 11 | 6 | 5 | - | - | -7 | -26 | 13 | 8 | -27 | -4
ns | 36 | 152.309 | 147.9717 | 4.392502 | Cyan RGB(0 255 255) | 52.6 | 11 | 6 | 5 | 52.6 | 11 | 6 | 5 | - | - | -4 | -19 | 9 | 2 | -6 | -1 | 52.4 | 0.3464102
no | 37 | 105.812 |  |  | Dark Cyan RGB(0 128 192) | 42.4 | 0 | 3 | -11 | 42.4 | 0 | 3 | -11 | 37b | 2.4 | 8 | -9 | -2 | -1 | 27 | -6
no | 38 | 109.314 |  |  | Dark Cyan RGB(0 128 192) | 42.6 | 1 | 8 | -28 | 42.6 | 1 | 8 | -28 | 37b | 1.9 | 5 | -6 | -1 | 5 | -23 | 1
no | 39 | 109.436 | 108.1873 | 2.058003 | Dark Cyan RGB(0 128 192) | 42.2 | 0 | 3 | -10 | 42.2 | 0 | 3 | -10 | 37b | 1.6 | 17 | -23 | -3 | 5 | -29 | 3 | 42.4 | 0.2 | 37
ln | 40 | 82.588 |  |  | Light Purple RGB(128 128 192) | 33 | 3 | 18 | -4 | 33 | 3 | 18 | -4 | - | - | -26 | 4 | 11 | 24 | 5 | -16
ln | 41 | 79.456 |  |  | Light Purple RGB(128 128 192) | 32.1 | 2 | 11 | -2 | 32.1 | 2 | 11 | -2 | - | - | -12 | 2 | 5 | 23 | 5 | -16
ln | 42 | 78.482 | 80.17533 | 2.145435 | Light Purple RGB(128 128 192) | 32.3 | 1 | 5 | -1 | 32.3 | 1 | 5 | -1 | - | - | -23 | 5 | 9 | 7 | 2 | -5 | 32.46667 | 0.4725816
dl | 43 | 168.556 |  |  | Magenta RGB(255 0 255) | 45 | -11 | -11 | -9 | 45 | -11 | -11 | -9 | - | - | -22 | 13 | 5 | 15 | -11 | -10
dl | 44 | 172.403 |  |  | Magenta RGB(255 0 255) | 45 | -11 | -11 | -9 | 45 | -11 | -11 | -9 | - | - | 20 | -15 | -13 | -22 | 13 | 5
dl | 45 | 183.172 | 174.7103 | 7.576259 | Magenta RGB(255 0 255) | 43 | -14 | 24 | 7 | 43 | -14 | 24 | 7 | - | - | 17 | -7 | -5 | 19 | -18 | -11 | 44.33333 | 1.154701
bd | 46 | 111.423 |  |  | Dark Purple RGB(128 64 64) | 34 | 10 | 13 | -16 | 34 | 10 | 13 | -16 | - | - | -17 | -8 | 9 | -17 | 4 | 14
bd | 47 | 116.952 |  |  | Dark Purple RGB(128 64 64) | 32.7 | 8 | -11 | -13 | 32.7 | 8 | -11 | -13 | - | - | -10 | 3 | 8 | -21 | -11 | 11
bd | 48 | 112.852 | 113.7423 | 2.870014 | Dark Purple RGB(128 64 64) | 33.8 | 13 | 18 | -21 | 33.8 | 13 | 18 | -21 | - | - | -11 | -6 | 6 | -6 | 2 | 5 | 33.5 | 0.7
be | 49 | 80.129 |  |  | Light Orange RGB(255 128 64) | 38.9 | -11 | 17 | 5 | 38.9 | -11 | 17 | 5 | - | - | 4 | 10 | -5 | -16 | 19 | 3
be | 50 | 83.417 |  |  | Light Orange RGB(255 128 64) | 39.3 | -22 | -7 | 15 | 39.3 | -22 | -7 | 15 | - | - | -9 | 9 | 2 | 9 | 27 | -11
be | 51 | 86.309 | 83.285 | 3.092114 | Light Orange RGB(255 128 64) | 39.3 | -15 | 22 | 7 | 39.3 | -15 | 22 | 7 | - | - | 9 | 27 | -11 | -9 | 9 | 2 | 39.16667 | 0.2309401
ae | 52 | 33.227 |  |  | Green RGB(0 255 0) | 31.7 | 9 | 19 | -22 | 31.7 | 9 | 19 | -22 | - | - | -1 | 20 | -1 | -1 | 16 | -6
ae | 53 | 45.459 |  |  | Green RGB(0 255 0) | 33.3 | 7 | 17 | -20 | 33.3 | 7 | 17 | -20 | - | - | 0 | 28 | -3 | 1 | 26 | -11
ae | 54 | 48.945 | 42.54367 | 8.25459 | Green RGB(0 255 0) | 33 | 3 | 8 | -10 | 33 | 3 | 8 | -10 | - | - | -1 | 17 | -1 | -1 | 28 | -11 | 32.66667 | 0.8504901
ef | 55 | 115.576 |  |  | Dark Cyan RGB(0 128 128) | 58.4 | -19 | 18 | -14 | 58.4 | -19 | 18 | -14 | 3 | 7.2 | -6 | -13 | 7 | -6 | -1 | 1
ef | 56 | 120.353 |  |  | Dark Cyan RGB(0 128 128) | 58.8 | -10 | 9 | -7 | 58.8 | -10 | 9 | -7 | 3 | 8.1 | -3 | -25 | 5 | -23 | -14 | 4
ef | 57 | 115.093 | 117.0073 | 2.907479 | Dark Cyan RGB(0 128 128) | 58.5 | -11 | 10 | -8 | 58.5 | -11 | 10 | -8 | 3 | 7.5 | 1 | -17 | 1 | -21 | -20 | 4 | 58.56667 | 0.2081666 | 3
de | 58 | 45.069 |  |  | Dark Blue RGB(0 64 128) | 53.6 | 15 | -7 | -17 | 53.6 | 15 | -7 | -17 | - | - | 20 | -9 | -18 | -18 | 18 | 11
de | 59 | 47.375 |  |  | Dark Blue RGB(0 64 128) | 53.6 | -17 | 15 | 7 | 53.6 | -17 | 15 | 7 | - | - | -15 | 20 | 7 | 12 | -2 | -11
de | 60 | 54.986 | 49.14333 | 5.189603 | Dark Blue RGB(0 64 128) | 54.9 | 18 | -8 | -19 | 54.9 | 18 | -8 | -19 | - | - | 8 | -3 | -7 | -11 | 12 | 6 | 54.03333 | 0.7505553
df | 61 | 67.507 |  |  | Light Magenta RGB(128 128 255) | 51.5 | 25 | -16 | 4 | 51.5 | 25 | -16 | 4 | - | - | -23 | 14 | 3 | -8 | 21 | 0
df | 62 | 62.18 |  |  | Light Magenta RGB(128 128 255) | 51.8 | 15 | -23 | 4 | 51.8 | 15 | -23 | 4 | - | - | -11 | 23 | 2 | -15 | 12 | 2
df | 63 | 68.236 | 65.97433 | 3.306143 | Light Magenta RGB(128 128 255) | 52.4 | 16 | -25 | 4 | 52.4 | 16 | -25 | 4 | - | - | -11 | 24 | 2 | -8 | 6 | 1 | 51.9 | 0.4582576
dg | 64 | 112.248 |  |  | Dark Purple RGB(128 0 64) | 46.9 | -17 | 15 | -20 | 46.9 | -17 | 15 | -20 | - | - | 9 | 23 | -16 | -26 | 7 | 8
dg | 65 | 103.288 |  |  | Dark Purple RGB(128 0 64) | 46.1 | -19 | 15 | -17 | 46.1 | -19 | 15 | -17 | - | - | -24 | 7 | 7 | 9 | 23 | -16
dg | 66 | 107.409 | 107.6483 | 4.484792 | Dark Purple RGB(128 0 64) | 46.1 | -17 | 15 | -19 | 46.1 | -17 | 15 | -19 | - | - | 2 | 27 | -11 | -23 | 16 | 6 | 46.36667 | 0.4618802
fg | 67 | 86.399 |  |  | Light Magenta RGB(255 0 128) | 35.8 | -6 | 5 | -25 | 35.8 | -6 | 5 | -25 | - | - | -12 | 26 | 1 | -2 | -12 | 1
fg | 68 | 89.591 |  |  | Light Magenta RGB(255 0 128) | 36.8 | 5 | -4 | 21 | 36.8 | 5 | -4 | 21 | - | - | -1 | -15 | 1 | -11 | 18 | 1
fg | 69 | 86.494 | 87.49467 | 1.816099 | Light Magenta RGB(255 0 128) | 36.8 | -5 | 4 | -21 | 36.8 | -5 | 4 | -21 | - | - | -16 | 17 | 2 | 1 | -8 | 0 | 36.46667 | 0.5773503
fh | 70 | 147.712 |  |  | Dark Red RGB(128 0 0) | 40.2 | -7 | -8 | 8 | 40.2 | -7 | -8 | 8 | 7 | 3.2 | -4 | 17 | 0 | -22 | -15 | 15
fh | 71 | 145.046 |  |  | Dark Red RGB(128 0 0) | 39.2 | 7 | -6 | -7 | 39.2 | 7 | -6 | -7 | 7 | 2.9 | -6 | -7 | 5 | -13 | 26 | 1
fh | 72 | 149.554 | 147.4373 | 2.266517 | Dark Red RGB(128 0 0) | 39.9 | -14 | -17 | 17 | 39.9 | -14 | -17 | 17 | 7 | 3.8 | -18 | 23 | 2 | -6 | -12 | 7 | 39.76667 | 0.5131601 | 7
hi | 73 | 129.698 |  |  | Orange RGB(255 128 0) | 8.1 | 27 | 8 | -8 | 8.1 | 27 | 8 | -8 | 1 | 8.1 | 19 | -6 | -5 | -25 | 8 | 9
hi | 74 | 124.914 |  |  | Orange RGB(255 128 0) | 8.3 | 28 | 9 | -5 | 8.3 | 28 | 9 | -5 | 1 | 8.3 | 19 | -6 | -5 | -20 | 6 | 7
hi | 75 | 124.585 | 126.399 | 2.86175 | Orange RGB(255 128 0) | 8.1 | 27 | 8 | -8 | 8.1 | 27 | 8 | -8 | 1 | 8.1 | 27 | -4 | -9 | -28 | 4 | 11 | 8.166667 | 0.1154701 | 1
fi | 76 | 61.516 |  |  | Dark Green RGB(0 128 0) | 36.3 | -16 | -12 | 19 | 36.3 | -16 | -12 | 19 | - | - | -7 | 27 | 0 | -5 | -4 | 3
fi | 77 | 58.481 |  |  | Dark Green RGB(0 128 0) | 35.4 | 8 | -12 | -13 | 35.4 | 8 | -12 | -13 | - | - | -13 | -16 | 9 | -10 | 20 | 1
fi | 78 | 68.462 | 62.81967 | 5.116615 | Dark Green RGB(0 128 0) | 36.1 | -17 | -12 | 19 | 36.1 | -17 | -12 | 19 | - | - | -11 | 20 | 1 | -8 | -11 | 6 | 35.93333 | 0.4725816
ij | 79 | 177.406 |  |  | Dark Green RGB(0 128 64) | 38 | -5 | 16 | 1 | 38 | -5 | 16 | 1 | - | - | 4 | 25 | -4 | -11 | 27 | -2
ij | 80 | 183.372 |  |  | Dark Green RGB(0 128 64) | 37 | -9 | 28 | 2 | 37 | -9 | 28 | 2 | - | - | 9 | 26 | -7 | -16 | 25 | 1
ij | 81 | 181.133 | 180.637 | 3.013769 | Dark Green RGB(0 128 64) | 38.1 | -8 | 25 | 2 | 38.1 | -8 | 25 | 2 | - | - | 12 | 25 | -8 | -15 | 19 | 2 | 37.7 | 0.6082763
hj | 85 | 75.069 |  |  | Blue RGB(0 0 255) | 41.8 | 6 | 23 | -9 | 41.8 | 6 | 23 | -9 | - | - | 6 | 21 | -10 | -6 | 13 | 3
hj | 86 | 61.899 |  |  | Blue RGB(0 0 255) | 40.6 | 4 | 17 | -7 | 40.6 | 4 | 17 | -7 | - | - | 3 | 13 | -6 | -11 | 25 | 5
hj | 87 | 71.711 | 69.55967 | 6.843493 | Blue RGB(0 0 255) | 41.7 | 3 | 12 | -5 | 41.7 | 3 | 12 | -5 | - | - | 3 | 13 | -6 | -11 | 25 | 5 | 41.36667 | 0.6658328
gj | 82 | 56.31 |  |  | Dark Blue RGB(0 0 160) | 57.2 | -13 | 20 | -17 | 57.2 | -13 | 20 | -17 | - | - | 9 | 26 | -4 | -13 | 8 | 7
gj | 83 | 47.897 |  |  | Dark Blue RGB(0 0 160) | 55.9 | -13 | 21 | -17 | 55.9 | -13 | 21 | -17 | - | - | 5 | 29 | -3 | -19 | 18 | 10
gj | 84 | 56.448 | 53.55167 | 4.897571 | Dark Blue RGB(0 0 160) | 55.9 | -13 | 21 | -17 | 55.9 | -13 | 21 | -17 | - | - | 6 | 26 | -3 | -13 | 11 | 7 | 56.33333 | 0.7505553
[5 empty] | Purple RGB(128 0 128) | 28.1 | -1 | 13 | -2 | 28.1 | -1 | 13 | -2 | - | - | 18 | 7 | -19 | -10 | 2 | 3
[5 empty] | Purple RGB(128 0 128) | 28.2 | -1 | 18 | -3 | 28.2 | -1 | 18 | -3 | - | - | 16 | 12 | -19 | -16 | 7 | 4
[5 empty] | Purple RGB(128 0 128) | 27.1 | -3 | 29 | -5 | 27.1 | -3 | 29 | -5 | - | - | 17 | 13 | -20 | -26 | 11 | 7
kl | 88 | 93.239 |  |  | Light Magenta RGB(128 0 255) | 46.9 | -2 | 10 | -3 | 46.9 | -2 | 10 | -3 | - | - | 8 | 10 | -9 | -11 | 22 | -1
kl | 89 | 99.501 |  |  | Light Magenta RGB(128 0 255) | 46.9 | -2 | 10 | -3 | 46.9 | -2 | 10 | -3 | - | - | 11 | 17 | -14 | -13 | 22 | 0
kl | 90 | 96.876 | 96.53867 | 3.1446 | Light Magenta RGB(128 0 255) | 46.9 | -2 | 10 | -3 | 46.9 | -2 | 10 | -3 | - | - | 9 | 13 | -11 | -13 | 23 | 0 | 46.9 | 0
[5 empty] | Dark Purple RGB(64 0 0) | 41.7 | -7 | 6 | -12 | 41.7 | -7 | 6 | -12 | - | - | 11 | 26 | -10 | -7 | 4 | 6
[5 empty] | Dark Purple RGB(64 0 0) | 41.7 | -12 | 6 | -7 | 41.7 | -12 | 6 | -7 | - | - | -9 | 4 | 8 | 10 | 19 | -8
[5 empty] | Dark Purple RGB(64 0 0) | 41.4 | -10 | 9 | -18 | 41.4 | -10 | 9 | -18 | - | - | 11 | 25 | -10 | -20 | 11 | 17
jp | 91 | 105.362 |  |  | Dark Red RGB(128 64 0) | 43.1 | -18 | 15 | -19 | 43.1 | -18 | 15 | -19 | - | - | 21 | -15 | -11 | -7 | -26 | 7
jp | 92 | 102.634 |  |  | Dark Red RGB(128 64 0) | 43.1 | -19 | 15 | -18 | 43.1 | -19 | 15 | -18 | - | - | -6 | -27 | 7 | 21 | -16 | -11
jp | 93 | 107.862 | 105.286 | 2.614828 | Dark Red RGB(128 64 0) | 43.1 | -18 | 15 | -19 | 43.1 | -18 | 15 | -19 | - | - | 2 | -2 | -1 | -2 | -18 | 3 | 43.1 | 0
jq | 94 | 39.843 |  |  | Dark Green RGB(0 64 0) | 42.1 | 29 | -4 | 8 | 42.1 | 29 | -4 | 8 | - | - | 13 | 7 | -8 | 20 | -22 | 1
jq | 95 | 40.599 |  |  | Dark Green RGB(0 64 0) | 42.1 | 29 | 4 | 8 | 42.1 | 29 | 4 | 8 | - | - | 22 | -17 | -3 | 22 | 6 | -13
jq | 96 | 42.951 | 41.131 | 1.620859 | Dark Green RGB(0 64 0) | 42.1 | 29 | -4 | 8 | 42.1 | 29 | -4 | 8 | - | - | 14 | 12 | -9 | 15 | -22 | 4 | 42.1 | 0
pq | 97 | 104.181 |  |  | Dark Purple RGB(0 64 64) | 48.4 | -25 | 1 | 11 | 48.4 | -25 | 1 | 11 | 15 | 3 | 22 | -6 | -15 | 5 | -12 | 4
pq | 98 | 110.481 |  |  | Dark Purple RGB(0 64 64) | 48.4 | -11 | 25 | -1 | 48.4 | -11 | 25 | -1 | 15 | 3 | 15 | -22 | 4 | 24 | 1 | -17
pq | 99 | 101.949 | 105.537 | 4.424682 | Dark Purple RGB(0 64 64) | 48.4 | -25 | 1 | 11 | 48.4 | -25 | 1 | 11 | 15 | 3 | 21 | 2 | -15 | 15 | -20 | 3 | 48.4 | 0 | 15
op | 100 | 148.426 |  |  | Dark Blue RGB(0 0 128) | 60 | -1 | -1 | 1 | 60 | -1 | -1 | 1 | 3 | 0.4 | -9 | 15 | 5 | -12 | 18 | 7
op | 101 | 158.804 |  |  | Dark Blue RGB(0 0 128) | 60 | -1 | -1 | 1 | 60 | -1 | -1 | 1 | 3 | 0.4 | -14 | 23 | 8 | -14 | 21 | 8
op | 102 | 149.777 | 152.3357 | 5.642322 | Dark Blue RGB(0 0 128) | 59.4 | 1 | 1 | -1 | 59.4 | 1 | 1 | -1 | 3 | 0.9 | -2 | 4 | 1 | -11 | 14 | 7 | 59.8 | 0.3464102 | 3
oq | 103 | 12.437 |  |  | Dark Purple RGB(0 0 64) | 39.5 | 21 | -10 | -19 | 39.5 | 21 | -10 | -19 | - | - | -3 | 23 | -3 | 8 | -27 | 11
oq | 104 | 5.701 |  |  | Dark Purple RGB(0 0 64) | 40.1 | 19 | 9 | -17 | 40.1 | 19 | 9 | -17 | - | - | 3 | -10 | 4 | -4 | 29 | -4
oq | 105 | 12.827 | 10.32167 | 4.006363 | Dark Purple RGB(0 0 64) | 39.5 | 21 | -10 | -19 | 39.5 | 21 | -10 | -19 | - | - | -3 | 23 | -3 | 3 | -10 | 4 | 39.7 | 0.3464102
lo | 106 | 176.378 |  |  | Dark Purple RGB(64 0 64) | 34 | -2 | 1 | 0 | 34 | -2 | 1 | 0 | 27b | 1.5 | 8 | 20 | -13 | -10 | 22 | -3
lo | 107 | 181.216 |  |  | Dark Purple RGB(64 0 64) | 34 | -1 | 0 | 2 | 34 | -1 | 0 | 2 | 27b | 1.5 | -9 | 18 | -2 | 7 | 20 | -12
lo | 108 | 180.524 | 179.3727 | 2.616436 | Dark Purple RGB(64 0 64) | 34.6 | -26 | 12 | 1 | 34.6 | -26 | 12 | 1 | 27b | 1.5 | 8 | 20 | -13 | -10 | 23 | -3 | 34.2 | 0.3464102 | 27
os | 109 | 220.631 |  |  | Dark Purple RGB(64 0 128) | 59.8 | -16 | 19 | 16 | 59.8 | -16 | 19 | 16 | 3 | 4.9 | 9 | -3 | -8 | -8 | -19 | 8
os | 110 | 225.029 |  |  | Dark Purple RGB(64 0 128) | 59.3 | 14 | 14 | -17 | 59.3 | 14 | 14 | -17 | 3 | 5.5 | -7 | -25 | 8 | 13 | -2 | -12
os | 111 | 228.581 | 224.747 | 3.982495 | Dark Purple RGB(64 0 128) | 59.3 | -14 | 17 | 14 | 59.3 | -14 | 17 | 14 | 3 | 5.4 | 13 | -2 | -12 | -7 | -25 | 8 | 59.46667 | 0.2886751 | 3
rs | 112 | 58.833 |  |  | Black RGB(0 0 0) | 39.5 | -1 | 18 | -24 | 39.5 | -1 | 18 | -24 | - | - | -14 | 1 | 11 | -15 | 7 | 6
rs | 113 | 71.948 |  |  | Black RGB(0 0 0) | 38.9 | 21 | 16 | 0 | 38.9 | 21 | 16 | 0 | - | - | -26 | 9 | 12 | -19 | -1 | 15
rs | 114 | 76.858 | 69.213 | 9.318547 | Black RGB(0 0 0) | 39.5 | 0 | 3 | -4 | 39.5 | 0 | 3 | -4 | - | - | -15 | -2 | 12 | -21 | 6 | 10 | 39.3 | 0.3464102
rw | 115 | 38.099 |  |  | Dark Orange RGB(128 128 0) | 36.8 | 28 | -2 | 9 | 36.8 | 28 | -2 | 9 | - | - | -19 | -12 | 16 | -11 | 15 | 3
rw | 116 | 45.653 |  |  | Dark Orange RGB(128 128 0) | 36.8 | 28 | 2 | 9 | 36.8 | 28 | 2 | 9 | - | - | -18 | 19 | 6 | -20 | -8 | 15
rw | 117 | 42.145 | 41.96567 | 3.780192 | Dark Orange RGB(128 128 0) | 36.3 | 12 | -1 | 4 | 36.3 | 12 | -1 | 4 | - | - | -13 | -6 | 10 | -16 | 18 | 5 | 36.63333 | 0.2886751
rx | 118 | 140.286 |  |  | Dark Orange RGB(128 128 64) | 58 | 11 | -18 | -17 | 58 | 11 | -18 | -17 | - | - | -4 | -26 | 13 | 14 | 17 | -5
rx | 119 | 141.689 |  |  | Dark Orange RGB(128 128 64) | 58 | 11 | -18 | -17 | 58 | 11 | -18 | -17 | - | - | -6 | -23 | 13 | 13 | 19 | -5
rx | 120 | 146.635 | 142.87 | 3.335194 | Dark Orange RGB(128 128 64) | 57.4 | 11 | -18 | -18 | 57.4 | 11 | -18 | -18 | - | - | -2 | -20 | 9 | 12 | 13 | -4 | 57.8 | 0.3464102
wx | 121 | 125.073 |  |  | Light Gray RGB(128 128 128) | 39 | -5 | -8 | -15 | 39 | -5 | -8 | -15 | - | - | -21 | -2 | 10 | 26 | -15 | -3
wx | 122 | 122.166 |  |  | Light Gray RGB(128 128 128) | 39 | -5 | -8 | -15 | 39 | -5 | -8 | -15 | - | - | -26 | 1 | 12 | 11 | -8 | -1
wx | 123 | 125.329 | 124.1893 | 1.756927 | Light Gray RGB(128 128 128) | 38.4 | -4 | -6 | -11 | 38.4 | -4 | -6 | -11 | - | - | -19 | -2 | 9 | 25 | -14 | -3 | 38.8 | 0.3464102
sw | 124 | 170.498 |  |  | Dark Purple RGB(64 128 128) | 27.3 | 2 | 23 | 4 | 27.3 | 2 | 23 | 4 | - | - | -3 | 15 | 1 | 3 | 14 | -3
sw | 125 | 153.003 |  |  | Dark Purple RGB(64 128 128) | 28.2 | 5 | 29 | 2 | 28.2 | 5 | 29 | 2 | - | - | 8 | 26 | -7 | -7 | 25 | 3
sw | 126 | 159.116 | 160.8723 | 8.878755 | Dark Purple RGB(64 128 128) | 27.1 | 2 | 30 | 5 | 27.1 | 2 | 30 | 5 | - | - | -2 | 29 | -1 | 1 | 27 | -4 | 27.53333 | 0.5859465
sv | 127 | 129.768 |  |  | Light Gray RGB(192 192 192) | 33.7 | -2 | 15 | 4 | 33.7 | -2 | 15 | 4 | - | - | 5 | 23 | -6 | -3 | 8 | -1
sv | 128 | 134.401 |  |  | Light Gray RGB(192 192 192) | 33.3 | 6 | 25 | -3 | 33.3 | 6 | 25 | -3 | - | - | -10 | 23 | -2 | 7 | 26 | -8
sv | 129 | 137.829 | 133.9993 | 4.045483 | Light Gray RGB(192 192 192) | 34.2 | -3 | 22 | 5 | 34.2 | -3 | 22 | 5 | - | - | 7 | 26 | -8 | -10 | 23 | -2 | 33.73333 | 0.450925
vw | 130 | 53.376 |  |  | Dark Purple RGB(64 0 64) | 8.4 | 12 | 13 | -10 | 8.4 | 12 | 13 | -10 | 1 | 8.4 | -21 | -2 | 8 | 27 | 2 | -13
vw | 131 | 52.541 |  |  | Dark Purple RGB(64 0 64) | 8.5 | 13 | 19 | -11 | 8.5 | 13 | 19 | -11 | 1 | 8.5 | -21 | -3 | 8 | 18 | 2 | -9
vw | 132 | 56.18 | 54.03233 | 1.906216 | Dark Purple RGB(64 0 64) | 9.1 | -11 | -11 | 10 | 9.1 | -11 | -11 | 10 | 1 | 9.1 | 10 | 2 | -5 | -21 | -5 | 9 | 8.666667 | 0.3785939 | 1
uv | 133 | 28.73 |  |  | White RGB(255 255 255) | 57.1 | 13 | -21 | 16 | 57.1 | 13 | -21 | 16 | - | - | 27 | -5 | -10 | 13 | 5 | -6
uv | 134 | 33.268 |  |  | White RGB(255 255 255) | 56.4 | 12 | -19 | 15 | 56.4 | 12 | -19 | 15 | - | - | 17 | -4 | -6 | 26 | 9 | -11
uv | 135 | 32.115 | 31.371 | 2.35871 | White RGB(255 255 255) | 48.9 | -2 | 11 | -7 | 48.9 | -2 | 11 | -7 | - | - | 16 | 18 | -11 | 25 | 10 | -11 | 54.13333 | 4.545694
or | 136 | 109.92 |  |  | Dark Purple RGB(64 0 64) | 48.2 | -23 | 10 | -6 | 48.2 | -23 | 10 | -6 | - | - | -7 | 9 | -1 | -14 | -12 | 17
or | 137 | 111.172 |  |  | Dark Purple RGB(64 0 64) | 48.2 | -23 | 10 | -6 | 48.2 | -23 | 10 | -6 | - | - | -13 | 19 | -3 | -4 | -4 | 5
or | 138 | 112.319 | 111.137 | 1.199883 | Dark Purple RGB(64 0 64) | 48.2 | -23 | 10 | -6 | 48.2 | -23 | 10 | -6 | - | - | -17 | 21 | -2 | -5 | -4 | 6 | 48.2 | 8.702336e-15
GPDCfib_2
gb |  | Li (nm) | L mean | stdev | [17 empty] | mis. mean (deg) | stdev | csl sigma
ac | 3 | 143.639 |  |  | Light Orange RGB(255 128 128) | 35.1 | -18 | -13 | 20 | 35.1 | -18 | -13 | 20 | - | - | -13 | 26 | 1 | -14 | -17 | 10
ac | 4 | 150.17 |  |  | Light Orange RGB(255 128 128) | 35.1 | 13 | -18 | -20 | 35.1 | 13 | -18 | -20 | - | - | -14 | -23 | 11 | -11 | 16 | 1
ac | 5 | 146.021 | 146.61 | 3.305099 | Light Orange RGB(255 128 128) | 35.1 | -18 | -13 | 20 | 35.1 | -18 | -13 | 20 | - | - | -9 | 11 | 1 | -12 | -25 | 11 | 35.1 | 0
cd | 6 | 212.139 |  |  | Light Yellow RGB(255 255 128) | 52 | 1 | 3 | 2 | 52 | 1 | 3 | 2 | 39b | 1.9 | 17 | 17 | -11 | -13 | 27 | -3
cd | 7 | 213.958 |  |  | Light Yellow RGB(255 255 128) | 51.5 | 5 | 16 | 11 | 51.5 | 5 | 16 | 11 | 39b | 1.7 | 21 | 9 | -11 | -18 | 20 | 3
cd | 8 | 215.1 | 213.7323 | 1.493343 | Light Yellow RGB(255 255 128) | 51.1 | 7 | 22 | 15 | 51.1 | 7 | 22 | 15 | 39b | 1.1 | 15 | 7 | -8 | -6 | 7 | 1 | 51.53333 | 0.450925 | 39
bc | 9 | 47.594 |  |  | Light Yellow RGB(128 255 128) | 25.4 | -17 | 7 | 3 | 25.4 | -17 | 7 | 3 | - | - | 6 | -15 | 1 | -7 | 4 | 3
bc | 10 | 53.252 |  |  | Light Yellow RGB(128 255 128) | 25.8 | -24 | 11 | 4 | 25.8 | -24 | 11 | 4 | - | - | 3 | -5 | 0 | -21 | 16 | 6
bc | 11 | 47.096 | 49.314 | 3.419486 | Light Yellow RGB(128 255 128) | 25.4 | 7 | -17 | 3 | 25.4 | 7 | -17 | 3 | - | - | -20 | 22 | 1 | 20 | -21 | -4 | 25.53333 | 0.2309401
ab | 12 | 230.761 |  |  | Light Cyan RGB(0 255 128) | 56.4 | -17 | -18 | 12 | 56.4 | -17 | -18 | 12 | - | - | 10 | 15 | -2 | -7 | 19 | -8
ab | 13 | 247.429 |  |  | Light Cyan RGB(0 255 128) | 56.4 | -17 | -18 | 12 | 56.4 | -17 | -18 | 12 | - | - | 15 | 20 | -3 | -10 | 24 | -9
ab | 14 | 239.29 | 239.16 | 8.33476 | Light Cyan RGB(0 255 128) | 57.2 | -18 | -19 | 13 | 57.2 | -18 | -19 | 13 | - | - | 17 | 24 | -3 | -9 | 24 | -10 | 56.66667 | 0.4618802
be | 18 | 238.386 |  |  | Light Cyan RGB(128 255 255) | 59.6 | 16 | -16 | 11 | 59.6 | 16 | -16 | 11 | 43c | 1.4 | -4 | -16 | 15 | 0 | -1 | 0
be | 19 | 242.134 |  |  | Light Cyan RGB(128 255 255) | 59.6 | 16 | -16 | -11 | 59.6 | 16 | -16 | -11 | 43c | 1.4 | -2 | -30 | 1 | -7 | -19 | 20
be | 20 | 234.822 | 238.4473 | 3.656386 | Light Cyan RGB(128 255 255) | 59.6 | 16 | -16 | 11 | 59.6 | 16 | -16 | 11 | 43c | 1.4 | -6 | -19 | 19 | -1 | -30 | 1 | 59.6 | 0 | 43
bf | 15 | 161.857 |  |  | Light Cyan RGB(0 128 255) | 23.4 | 16 | -18 | -17 | 23.4 | 16 | -18 | -17 | 21a | 2 | 16 | -14 | -3 | -18 | 23 | 4
bf | 16 | 164.63 |  |  | Light Cyan RGB(0 128 255) | 22.7 | -15 | 17 | 15 | 22.7 | -15 | 17 | 15 | 21a | 1.6 | -17 | 21 | 4 | 19 | -17 | -4
bf | 17 | 166.096 | 164.1943 | 2.15282 | Light Cyan RGB(0 128 255) | 23.4 | 16 | -18 | -17 | 23.4 | 16 | -18 | -17 | 21a | 2 | 15 | -16 | -1 | -15 | 25 | 2 | 23.16667 | 0.4041452 | 21
ef | 21 | 38.908 |  |  | Light Magenta RGB(255 128 192) | 52.2 | 11 | -18 | -22 | 52.2 | 11 | -18 | -22 | - | - | -23 | -13 | 4 | -26 | 5 | 12
ef | 22 | 41.465 |  |  | Light Magenta RGB(255 128 192) | 52.9 | 3 | -5 | 6 | 52.9 | 3 | -5 | 6 | - | - | -24 | 7 | 11 | -24 | -11 | 4
ef | 23 | 36.897 | 39.09 | 2.289432 | Light Magenta RGB(255 128 192) | 52.2 | 11 | -18 | -22 | 52.2 | 11 | -18 | -22 | - | - | -12 | -5 | 2 | -21 | 7 | 9 | 52.43333 | 0.4041452
eh | 24 | 176.735 |  |  | Light Magenta RGB(255 128 255) | 16.9 | -11 | 11 | -12 | 16.9 | -11 | 11 | -12 | 31a | 1.2 | -19 | 10 | 3 | 21 | -18 | -5
eh | 25 | 179.427 |  |  | Light Magenta RGB(255 128 255) | 16.9 | 11 | -11 | 12 | 16.9 | 11 | -11 | 12 | 31a | 1.2 | 11 | -7 | -3 | -26 | 9 | 4
eh | 26 | 179.55 | 178.5707 | 1.590923 | Light Magenta RGB(255 128 255) | 16.9 | -11 | 11 | -12 | 16.9 | -11 | 11 | -12 | 31a | 1.2 | -12 | 5 | 2 | 23 | -16 | -6 | 16.9 | 0 | 31
fh | 27 | 73.341 |  |  | Red RGB(255 0 0) | 54.4 | 17 | 21 | 2 | 54.4 | 17 | 21 | 2 | - | - | -17 | -16 | 13 | -7 | -18 | 5
fh | 28 | 80.045 |  |  | Red RGB(255 0 0) | 55.3 | -1 | 10 | -8 | 55.3 | -1 | 10 | -8 | - | - | -12 | -27 | 8 | -7 | -6 | 5
fh | 29 | 77.745 | 77.04367 | 3.406583 | Red RGB(255 0 0) | 54.5 | 17 | 22 | 2 | 54.5 | 17 | 22 | 2 | - | - | -17 | -14 | 12 | -6 | -13 | 4 | 54.73333 | 0.4932883
fg | 30 | 216.093 |  |  | Yellow RGB(255 255 0) | 43.5 | -4 | 16 | -23 | 43.5 | -4 | 16 | -23 | - | - | -2 | -25 | 7 | -14 | -21 | 13
fg | 31 | 209.526 |  |  | Yellow RGB(255 255 0) | 44.2 | -2 | 8 | -11 | 44.2 | -2 | 8 | -11 | - | - | 4 | -23 | 3 | -5 | -16 | 6
fg | 32 | 216.338 | 213.9857 | 3.864127 | Yellow RGB(255 255 0) | 44.2 | -2 | 8 | -11 | 44.2 | -2 | 8 | -11 | - | - | 6 | -19 | 1 | -3 | -18 | 5 | 43.96667 | 0.4041452
gh | 33 | 109.763 |  |  | Light Yellow RGB(128 255 0) | 46 | -14 | -8 | 23 | 46 | -14 | -8 | 23 | - | - | -15 | 2 | 5 | 11 | -24 | -4
gh | 34 | 119.331 |  |  | Light Yellow RGB(128 255 0) | 46 | 8 | -14 | -23 | 46 | 8 | -14 | -23 | - | - | 5 | -16 | -1 | -16 | 5 | 5
gh | 35 | 113.599 | 114.231 | 4.815208 | Light Yellow RGB(128 255 0) | 45.8 | -13 | -8 | 22 | 45.8 | -13 | -8 | 22 | - | - | -25 | 6 | 8 | 4 | -11 | -1 | 45.93333 | 0.1154701
hi | 36 | 140.702 |  |  | Dark Green RGB(0 255 64) | 24.1 | -25 | -8 | 15 | 24.1 | -25 | -8 | 15 | - | - | 0 | 29 | -4 | 11 | -2 | -6
hi | 37 | 134.704 |  |  | Dark Green RGB(0 255 64) | 24.1 | -8 | -25 | 15 | 24.1 | -8 | -25 | 15 | - | - | 20 | -3 | -11 | 1 | 28 | -4
hi | 38 | 136.277 | 137.2277 | 3.109956 | Dark Green RGB(0 255 64) | 24.1 | -25 | -8 | 15 | 24.1 | -25 | -8 | 15 | - | - | -5 | 28 | -2 | 10 | -4 | -5 | 24.1 | 4.351168e-15
gi | 39 | 139.969 |  |  | Cyan RGB(0 255 255) | 26.7 | 1 | 1 | -8 | 26.7 | 1 | 1 | -8 | - | - | 5 | 21 | -7 | 14 | -18 | -7
gi | 40 | 137.824 |  |  | Cyan RGB(0 255 255) | 26.7 | 1 | 1 | -8 | 26.7 | 1 | 1 | -8 | - | - | -1 | 18 | -3 | 10 | -24 | -3
gi | 41 | 146.653 | 141.482 | 4.604855 | Cyan RGB(0 255 255) | 26.7 | 1 | 1 | -8 | 26.7 | 1 | 1 | -8 | - | - | -9 | 16 | 2 | -1 | -22 | 4 | 26.7 | 0
bd | 42 | 31.224 |  |  | Dark Cyan RGB(0 128 192) | 53.1 | -19 | -18 | -7 | 53.1 | -19 | -18 | -7 | 25b | 2.5 | -12 | -4 | 13 | -3 | 19 | -6
bd | 43 | 38.268 |  |  | Dark Cyan RGB(0 128 192) | 53.1 | 5 | 13 | 12 | 53.1 | 5 | 13 | 12 | - | - | -5 | 26 | -8 | -19 | -7 | 21
bd | 44 | 40.663 | 36.71833 | 4.906606 | Dark Cyan RGB(0 128 192) | 53 | -17 | -16 | -6 | 53 | -17 | -16 | -6 | 25b | 2.3 | -13 | -5 | 15 | -5 | 23 | -7 | 53.06667 | 0.05773503 | 25
de | 45 | 120.143 |  |  | Light Purple RGB(128 128 192) | 58.3 | -4 | 7 | -7 | 58.3 | -4 | 7 | -7 | - | - | 13 | 11 | -13 | 12 | -1 | -2
de | 46 | 122.147 |  |  | Light Purple RGB(128 128 192) | 58.3 | -5 | 9 | -9 | 58.3 | -5 | 9 | -9 | - | - | 13 | 19 | -17 | 24 | 3 | -4
de | 47 | 118.604 | 120.298 | 1.776578 | Light Purple RGB(128 128 192) | 57.9 | -11 | 19 | -19 | 57.9 | -11 | 19 | -19 | - | - | 6 | 9 | -8 | -24 | 3 | 4 | 58.16667 | 0.2309401
ek | 48 | 175.456 |  |  | Magenta RGB(255 0 255) | 17.1 | 7 | -23 | 3 | 17.1 | 7 | -23 | 3 | - | - | -12 | 23 | 2 | -13 | 22 | 0
ek | 49 | 177.852 |  |  | Magenta RGB(255 0 255) | 16.2 | 5 | -15 | -2 | 16.2 | 5 | -15 | -2 | - | - | -14 | 27 | -1 | -6 | 13 | 1
ek | 50 | 169.326 | 174.2113 | 4.397166 | Magenta RGB(255 0 255) | 16.9 | -7 | -26 | -4 | 16.9 | -7 | -26 | -4 | - | - | 9 | 26 | -2 | -11 | 27 | -1 | 16.73333 | 0.4725816
hk | 51 | 76.447 |  |  | Dark Purple RGB(128 64 64) | 27.2 | 3 | -21 | 8 | 27.2 | 3 | -21 | 8 | - | - | 21 | 11 | -9 | -18 | 13 | 1
hk | 52 | 69.507 |  |  | Dark Purple RGB(128 64 64) | 26.7 | -5 | -28 | 11 | 26.7 | -5 | -28 | 11 | - | - | -21 | 16 | 1 | 16 | 9 | -7
hk | 53 | 80.64 | 75.53133 | 5.6227 | Dark Purple RGB(128 64 64) | 27.2 | 3 | -21 | 8 | 27.2 | 3 | -21 | 8 | - | - | 18 | 11 | -8 | -22 | 18 | 1 | 27.03333 | 0.2886751
dk | 54 | 74.867 |  |  | Light Orange RGB(255 128 64) | 52.2 | 10 | -6 | 15 | 52.2 | 10 | -6 | 15 | - | - | 17 | -3 | -10 | 5 | 6 | -1
dk | 55 | 80.571 |  |  | Light Orange RGB(255 128 64) | 51.5 | -6 | 11 | 16 | 51.5 | -6 | 11 | 16 | 39b | 2.2 | 16 | 25 | -4 | 17 | -5 | -9
dk | 56 | 80.699 | 78.71233 | 3.330771 | Light Orange RGB(255 128 64) | 51.4 | 10 | -6 | 15 | 51.4 | 10 | -6 | 15 | - | - | 26 | -7 | -14 | 13 | 19 | -3 | 51.7 | 0.4358899
dl | 57 | 155.85 |  |  | Green RGB(0 255 0) | 42.7 | 9 | 4 | -1 | 42.7 | 9 | 4 | -1 | - | - | 9 | -14 | 0 | 12 | -12 | -7
dl | 58 | 146.129 |  |  | Green RGB(0 255 0) | 42.7 | 1 | 4 | -9 | 42.7 | 1 | 4 | -9 | - | - | 19 | -18 | -11 | 15 | -23 | 0
dl | 59 | 159.675 | 153.8847 | 6.983583 | Green RGB(0 255 0) | 41.5 | 24 | 11 | -2 | 41.5 | 24 | 11 | -2 | - | - | 17 | -24 | -1 | 20 | -18 | -13 | 42.3 | 0.6928203
[5 empty] | Dark Cyan RGB(0 128 128) | 33.9 | 12 | 12 | -25 | 33.9 | 12 | 12 | -25 | 35a | 0.6 | 11 | -19 | -6 | 15 | -25 | 1
[5 empty] | Dark Cyan RGB(0 128 128) | 33.9 | 25 | 12 | -12 | 33.9 | 25 | 12 | -12 | 35a | 0.6 | 7 | -15 | 2 | 12 | -26 | -5
[5 empty] | Dark Cyan RGB(0 128 128) | 33.6 | 15 | 8 | -7 | 33.6 | 15 | 8 | -7 | 35a | 1.3 | 2 | -15 | 5 | 2 | -12 | 1 |  |  | 35
dm | 60 | 58.407 |  |  | Dark Blue RGB(0 64 128) | 38.4 | -9 | 11 | 16 | 38.4 | -9 | 11 | 16 | - | - | 8 | -21 | 4 | 17 | 4 | -12
dm | 61 | 65.105 |  |  | Dark Blue RGB(0 64 128) | 38.3 | -11 | 18 | 13 | 38.3 | -11 | 18 | 13 | - | - | 21 | 10 | -18 | 6 | -27 | 8
dm | 62 | 53.883 | 59.13167 | 5.645988 | Dark Blue RGB(0 64 128) | 38.3 | -11 | 13 | 18 | 38.3 | -11 | 13 | 18 | - | - | 7 | -28 | 8 | 18 | 8 | -15 | 38.33333 | 0.05773503
[5 empty] | Light Magenta RGB(128 128 255) | 53.6 | -14 | -20 | -13 | 53.6 | -14 | -20 | -13 | - | - | -3 | 17 | -8 | 16 | 17 | -19
[5 empty] | Light Magenta RGB(128 128 255) | 53.6 | -20 | -14 | -13 | 53.6 | -20 | -14 | -13 | - | - | 10 | 15 | -13 | -1 | 22 | -12
[5 empty] | Light Magenta RGB(128 128 255) | 53.6 | -20 | -14 | -13 | 53.6 | -20 | -14 | -13 | - | - | 2 | 17 | -6 | 9 | 15 | -14
[5 empty] | Dark Purple RGB(128 0 64) | 14.2 | 11 | 1 | 15 | 14.2 | 11 | 1 | 15 | 1 | 14.2 | -11 | 14 | 7 | 21 | -16 | -14
[5 empty] | Dark Purple RGB(128 0 64) | 14.1 | 9 | 1 | 14 | 14.1 | 9 | 1 | 14 | 1 | 14.1 | -18 | 13 | 14 | 14 | -5 | -11
[5 empty] | Dark Purple RGB(128 0 64) | 14.1 | 9 | 1 | 14 | 14.1 | 9 | 1 | 14 | 1 | 14.1 | -21 | -5 | 21 | 14 | 9 | -15 |  |  | 1
lm | 63 | 185.731 |  |  | Light Magenta RGB(255 0 128) | 55.4 | 17 | 15 | 11 | 55.4 | 17 | 15 | 11 | - | - | -14 | 25 | -6 | 15 | 11 | -16
lm | 64 | 198.758 |  |  | Light Magenta RGB(255 0 128) | 55.5 | 19 | 16 | 12 | 55.5 | 19 | 16 | 12 | - | - | -13 | 18 | -3 | 19 | 9 | -19
lm | 65 | 198.582 | 194.357 | 7.470853 | Light Magenta RGB(255 0 128) | 55.5 | 19 | 16 | 12 | 55.5 | 19 | 16 | 12 | - | - | -11 | 23 | -7 | 14 | 13 | -16 | 55.46667 | 0.05773503
mn | 66 | 40.455 |  |  | Dark Red RGB(128 0 0) | 50.6 | 11 | -10 | -15 | 50.6 | 11 | -10 | -15 | - | - | -17 | -1 | 10 | 10 | 24 | -5
mn | 67 | 44.389 |  |  | Dark Red RGB(128 0 0) | 51.4 | -13 | -14 | 19 | 51.4 | -13 | -14 | 19 | - | - | 11 | 24 | -5 | -12 | 0 | 7
mn | 68 | 43.633 | 42.82567 | 2.087565 | Dark Red RGB(128 0 0) | 51.4 | 14 | -13 | -19 | 51.4 | 14 | -13 | -19 | - | - | -12 | 0 | 7 | 11 | 24 | -5 | 51.13333 | 0.4618802
ln | 69 | 251.171 |  |  | Orange RGB(255 128 0) | 39.3 | -9 | 24 | -10 | 39.3 | -9 | 24 | -10 | - | - | -7 | 26 | -2 | -4 | 21 | -2
ln | 70 | 250.996 |  |  | Orange RGB(255 128 0) | 39.3 | -10 | 24 | -9 | 39.3 | -10 | 24 | -9 | - | - | -5 | 24 | -2 | -7 | 27 | -2
ln | 71 | 251.435 | 251.2007 | 0.2209985 | Orange RGB(255 128 0) | 39.3 | -9 | 24 | -10 | 39.3 | -9 | 24 | -10 | - | - | -6 | 17 | -1 | -1 | 7 | -1 | 39.3 | 0
kl | 72 | 273.675 |  |  | Dark Green RGB(0 128 0) | 55 | 16 | 21 | -2 | 55 | 16 | 21 | -2 | - | - | 0 | -17 | 5 | 21 | -6 | -2
kl | 73 | 272.044 |  |  | Dark Green RGB(0 128 0) | 54.4 | 22 | -13 | 10 | 54.4 | 22 | -13 | 10 | - | - | 11 | -5 | -1 | 1 | -11 | 2
kl | 74 | 274.46 | 273.393 | 1.232439 | Dark Green RGB(0 128 0) | 54.4 | 13 | -22 | 10 | 54.4 | 13 | -22 | 10 | - | - | 1 | -22 | 5 | 21 | -8 | -2 | 54.6 | 0.3464102
jk | 75 | 151.287 |  |  | Dark Green RGB(0 128 64) | 40.4 | 5 | -6 | -2 | 40.4 | 5 | -6 | -2 | - | - | -19 | -21 | 4 | -13 | -10 | 10
jk | 76 | 154.873 |  |  | Dark Green RGB(0 128 64) | 40.4 | 5 | -6 | 2 | 40.4 | 5 | -6 | 2 | - | - | -18 | -15 | 14 | -18 | -21 | 4
jk | 77 | 154.457 | 153.539 | 1.96135 | Dark Green RGB(0 128 64) | 40.1 | 14 | -17 | -6 | 40.1 | 14 | -17 | -6 | - | - | -23 | -18 | 4 | -23 | -11 | 15 | 40.3 | 0.1732051
ik | 78 | 25.013 |  |  | Blue RGB(0 0 255) | 30 | -23 | -15 | 2 | 30 | -23 | -15 | 2 | - | - | -28 | -9 | 4 | 1 | -3 | 0
ik | 79 | 21.938 |  |  | Blue RGB(0 0 255) | 30.4 | 13 | -19 | -2 | 30.4 | 13 | -19 | -2 | - | - | 11 | -25 | -1 | -25 | -11 | 4
ik | 80 | 21.791 | 22.914 | 1.819273 | Blue RGB(0 0 255) | 30.4 | -19 | -13 | 2 | 30.4 | -19 | -13 | 2 | - | - | -27 | -10 | 4 | 5 | -13 | 0 | 30.26667 | 0.2309401
lp | 81 | 87.15 |  |  | Dark Blue RGB(0 0 160) | 48.7 | -19 | -2 | -18 | 48.7 | -19 | -2 | -18 | 11 | 4.3 | -12 | -16 | 15 | 19 | 4 | -18
lp | 82 | 95.988 |  |  | Dark Blue RGB(0 0 160) | 48.7 | -18 | -2 | -19 | 48.7 | -18 | -2 | -19 | 11 | 4.3 | 16 | 3 | -15 | -8 | -11 | 10
lp | 83 | 85.743 | 89.627 | 5.553526 | Dark Blue RGB(0 0 160) | 48.7 | -19 | -2 | -18 | 48.7 | -19 | -2 | -18 | 11 | 4.3 | -12 | -13 | 14 | 20 | 7 | -20 | 48.7 | 8.702336e-15 | 11
kp | 84 | 93.79 |  |  | Purple RGB(128 0 128) | 36.1 | -9 | 22 | -6 | 36.1 | -9 | 22 | -6 | - | - | 5 | -22 | 1 | -3 | 22 | -4
kp | 85 | 98.685 |  |  | Purple RGB(128 0 128) | 36 | -10 | 26 | -7 | 36 | -10 | 26 | -7 | - | - | 0 | -23 | 2 | 1 | 23 | -8
kp | 86 | 100.369 | 97.61467 | 3.417604 | Purple RGB(128 0 128) | 36.1 | -9 | 22 | -6 | 36.1 | -9 | 22 | -6 | - | - | -1 | -23 | 2 | 2 | 24 | -9 | 36.06667 | 0.05773503
no | 87 | 88.693 |  |  | Light Magenta RGB(128 0 255) | 60.6 | -8 | -14 | -13 | 60.6 | -8 | -14 | -13 | - | - | -14 | 13 | 1 | -25 | 1 | 17
no | 88 | 83.338 |  |  | Light Magenta RGB(128 0 255) | 60.8 | 11 | -6 | 10 | 60.8 | 11 | -6 | 10 | - | - | -13 | 0 | 9 | -12 | 11 | 1
no | 89 | 90.493 | 87.508 | 3.721784 | Light Magenta RGB(128 0 255) | 60.8 | -6 | -11 | -10 | 60.8 | -6 | -11 | -10 | - | - | -9 | 14 | 0 | -19 | 6 | 11 | 60.73333 | 0.1154701
lo | 90 | 117.156 |  |  | Dark Purple RGB(64 0 0) | 31.2 | -9 | -13 | 23 | 31.2 | -9 | -13 | 23 | - | - | -20 | 18 | 13 | 8 | -27 | 4
lo | 91 | 115.762 |  |  | Dark Purple RGB(64 0 0) | 31.2 | -13 | -9 | 23 | 31.2 | -13 | -9 | 23 | - | - | 8 | -27 | 4 | -20 | 18 | 13
lo | 92 | 110.458 | 114.4587 | 3.534092 | Dark Purple RGB(64 0 0) | 31.2 | -9 | -13 | 23 | 31.2 | -9 | -13 | 23 | - | - | -21 | 16 | 14 | 6 | -26 | 5 | 31.2 | 0
nu | 93 | 30.483 |  |  | Dark Red RGB(128 64 0) | 40.9 | 24 | -11 | -9 | 40.9 | 24 | -11 | -9 | - | - | -19 | 5 | 3 | -10 | 23 | 2
nu | 94 | 27.162 |  |  | Dark Red RGB(128 64 0) | 40.9 | 11 | -24 | -9 | 40.9 | 11 | -24 | -9 | - | - | -7 | 18 | 1 | -24 | 5 | 4
nu | 95 | 29.165 | 28.93667 | 1.672233 | Dark Red RGB(128 64 0) | 40.9 | 24 | -11 | -9 | 40.9 | 24 | -11 | -9 | - | - | -13 | 4 | 2 | -13 | 27 | 3 | 40.9 | 0
ou | 96 | 86.697 |  |  | Dark Green RGB(0 64 0) | 52.7 | 20 | 19 | 11 | 52.7 | 20 | 19 | 11 | - | - | -1 | 19 | -6 | 6 | 12 | -5
ou | 97 | 94.498 |  |  | Dark Green RGB(0 64 0) | 52.4 | 19 | 18 | 11 | 52.4 | 19 | 18 | 11 | - | - | -1 | 23 | -7 | 6 | 12 | -5
ou | 98 | 94.326 | 91.84033 | 4.455087 | Dark Green RGB(0 64 0) | 52.7 | 20 | 19 | 11 | 52.7 | 20 | 19 | 11 | - | - | -2 | 18 | -5 | 14 | 24 | -11 | 52.6 | 0.1732051
gq | 99 | 122.368 |  |  | Dark Purple RGB(0 64 64) | 25.2 | -5 | 4 | 0 | 25.2 | -5 | 4 | 0 | 19a | 3.2 | 15 | -21 | -7 | -3 | -20 | 12
gq | 100 | 122.699 |  |  | Dark Purple RGB(0 64 64) | 24.6 | 0 | 3 | -4 | 24.6 | 0 | 3 | -4 | - | - | -3 | -20 | 12 | 13 | -18 | -6
gq | 101 | 124.146 | 123.071 | 0.9455734 | Dark Purple RGB(0 64 64) | 24.6 | -4 | 3 | 0 | 24.6 | -4 | 3 | 0 | - | - | 17 | -24 | -8 | -2 | -15 | 9 | 24.8 | 0.3464102
iq | 102 | 76.591 |  |  | Dark Blue RGB(0 0 128) | 39 | 11 | 14 | -15 | 39 | 11 | 14 | -15 | 7 | 4.9 | -24 | -5 | 15 | -13 | -1 | 10
iq | 103 | 81.43 |  |  | Dark Blue RGB(0 0 128) | 39 | 6 | 7 | -8 | 39 | 6 | 7 | -8 | 7 | 4.5 | -8 | -2 | 5 | -17 | -2 | 14
iq | 104 | 81.335 | 79.78533 | 2.766782 | Dark Blue RGB(0 0 128) | 39 | 6 | 7 | -8 | 39 | 6 | 7 | -8 | 7 | 4.5 | -18 | -2 | 11 | -4 | 0 | 3 | 39 | 0 | 7
jq | 105 | 117.09 |  |  | Dark Purple RGB(0 0 64) | 47.9 | -9 | -22 | 10 | 47.9 | -9 | -22 | 10 | - | - | 11 | 24 | -14 | -23 | 12 | 12
jq | 106 | 130.305 |  |  | Dark Purple RGB(0 0 64) | 47.7 | -7 | -18 | 8 | 47.7 | -7 | -18 | 8 | - | - | 16 | 21 | -15 | -23 | 17 | 9
jq | 107 | 125.658 | 124.351 | 6.703748 | Dark Purple RGB(0 0 64) | 47.9 | -9 | -22 | 10 | 47.9 | -9 | -22 | 10 | - | - | 6 | 6 | -5 | -12 | 11 | 4 | 47.83333 | 0.1154701
pq | 108 | 124.441 |  |  | Dark Purple RGB(64 0 64) | 44.5 | -4 | 22 | 11 | 44.5 | -4 | 22 | 11 | - | - | 12 | 16 | -17 | -17 | 24 | 8
pq | 109 | 129.698 |  |  | Dark Purple RGB(64 0 64) | 43.7 | -4 | 26 | 13 | 43.7 | -4 | 26 | 13 | - | - | 14 | 15 | -18 | -5 | 8 | 2
pq | 110 | 135.62 | 129.9197 | 5.592796 | Dark Purple RGB(64 0 64) | 43.7 | -4 | 26 | 13 | 43.7 | -4 | 26 | 13 | - | - | 17 | 12 | -19 | -12 | 25 | 3 | 43.96667 | 0.4618802
gr | 111 | 32.501 |  |  | Dark Purple RGB(64 0 128) | 42 | -8 | -9 | 16 | 42 | -8 | -9 | 16 | 21b | 3.1 | 21 | -2 | -14 | 9 | 25 | -8
gr | 112 | 34.704 |  |  | Dark Purple RGB(64 0 128) | 42 | -9 | -8 | 16 | 42 | -9 | -8 | 16 | 21b | 3.1 | 1 | 5 | -1 | 19 | -6 | -12
gr | 113 | 30.112 | 32.439 | 2.296628 | Dark Purple RGB(64 0 128) | 42 | -8 | -9 | 16 | 42 | -8 | -9 | 16 | 21b | 3.1 | 17 | -3 | -11 | 2 | 7 | -2 | 42 | 0 | 21
qr | 114 | 68.882 |  |  | Black RGB(0 0 0) | 47.6 | -23 | 16 | -4 | 47.6 | -23 | 16 | -4 | - | - | 18 | -10 | -9 | 21 | 8 | -15
qr | 115 | 71.409 |  |  | Black RGB(0 0 0) | 47.6 | -23 | 16 | -4 | 47.6 | -23 | 16 | -4 | - | - | 19 | -13 | -8 | 23 | 5 | -16
qr | 116 | 68.531 | 69.60733 | 1.570128 | Black RGB(0 0 0) | 47.6 | -23 | 16 | -4 | 47.6 | -23 | 16 | -4 | - | - | 23 | -12 | -12 | 7 | 3 | -5 | 47.6 | 0
pr | 117 | 99.378 |  |  | Dark Orange RGB(128 128 0) | 42.5 | -3 | -2 | -6 | 42.5 | -3 | -2 | -6 | - | - | -17 | -6 | 17 | 14 | -8 | -9
pr | 118 | 109.513 |  |  | Dark Orange RGB(128 128 0) | 42.5 | -3 | -2 | -6 | 42.5 | -3 | -2 | -6 | - | - | -21 | -2 | 19 | 13 | -11 | -8
pr | 119 | 109.575 | 106.1553 | 5.869425 | Dark Orange RGB(128 128 0) | 42.5 | -3 | -2 | -6 | 42.5 | -3 | -2 | -6 | - | - | -13 | -6 | 13 | 23 | -11 | -15 | 42.5 | 0
op | 120 | 34.58 |  |  | Dark Orange RGB(128 128 64) | 33.2 | 1 | 1 | -2 | 33.2 | 1 | 1 | -2 | 35a | 0.9 | 14 | -5 | -8 | 22 | -14 | -15
op | 121 | 33.161 |  |  | Dark Orange RGB(128 128 64) | 33.8 | 12 | 11 | -23 | 33.8 | 12 | 11 | -23 | 35a | 0.9 | 13 | -3 | -8 | 22 | -11 | -16
op | 122 | 39.748 | 35.82967 | 3.466755 | Dark Orange RGB(128 128 64) | 33.8 | 12 | 11 | -23 | 33.8 | 12 | 11 | -23 | 35a | 0.9 | 23 | -8 | -13 | 22 | -14 | -15 | 33.6 | 0.3464102 | 35
pt | 123 | 161.411 |  |  | Light Gray RGB(128 128 128) | 37.3 | -1 | 7 | 21 | 37.3 | -1 | 7 | 21 | - | - | 11 | -25 | -2 | 5 | -22 | 14
pt | 124 | 160.44 |  |  | Light Gray RGB(128 128 128) | 37.3 | -28 | 1 | -10 | 37.3 | -28 | 1 | -10 | - | - | 5 | -23 | 15 | 6 | -14 | -1
pt | 125 | 147.327 | 156.3927 | 7.866095 | Light Gray RGB(128 128 128) | 38 | -1 | 9 | 26 | 38 | -1 | 9 | 26 | - | - | 12 | -19 | -5 | 3 | -7 | 3 | 37.53333 | 0.4041452
rs | 126 | 109.25 |  |  | Dark Purple RGB(64 128 128) | 39.4 | 23 | 6 | -1 | 39.4 | 23 | 6 | -1 | - | - | -1 | -30 | 3 | 5 | -8 | 1
rs | 127 | 109.407 |  |  | Dark Purple RGB(64 128 128) | 39.1 | 1 | 7 | -27 | 39.1 | 1 | 7 | -27 | - | - | 11 | -21 | 4 | -3 | -25 | 4
rs | 128 | 109.618 | 109.425 | 0.1846591 | Dark Purple RGB(64 128 128) | 39.4 | 23 | 6 | -1 | 39.4 | 23 | 6 | -1 | - | - | -3 | -14 | 3 | 8 | -18 | 5 | 39.3 | 0.1732051
ps | 129 | 47.716 |  |  | Light Gray RGB(192 192 192) | 42.5 | 6 | 4 | -15 | 42.5 | 6 | 4 | -15 | - | - | -1 | -11 | 4 | -4 | -18 | 15
ps | 130 | 49.723 |  |  | Light Gray RGB(192 192 192) | 42.5 | 15 | 4 | -6 | 42.5 | 15 | 4 | -6 | - | - | -2 | -19 | 14 | 0 | -17 | 5
ps | 131 | 49.417 | 48.952 | 1.081287 | Light Gray RGB(192 192 192) | 42.5 | 6 | 4 | -15 | 42.5 | 6 | 4 | -15 | - | - | -5 | -23 | 11 | -8 | -19 | 19 | 42.5 | 0
st | 132 | 132.87 |  |  | Dark Purple RGB(64 0 64) | 16.4 | 16 | 5 | 8 | 16.4 | 16 | 5 | 8 | - | - | 21 | -1 | -20 | -14 | -5 | 15
st | 133 | 132.118 |  |  | Dark Purple RGB(64 0 64) | 17.3 | 21 | 7 | 11 | 17.3 | 21 | 7 | 11 | - | - | 15 | 3 | -17 | -15 | -11 | 20
st | 134 | 139.178 | 134.722 | 3.877284 | Dark Purple RGB(64 0 64) | 17.3 | 21 | 7 | 11 | 17.3 | 21 | 7 | 11 | - | - | 17 | 9 | -24 | -10 | -13 | 17 | 17 | 0.5196152
su | 135 | 39.445 |  |  | White RGB(255 255 255) | 50.9 | -18 | -5 | -9 | 50.9 | -18 | -5 | -9 | - | - | 9 | -13 | -3 | -23 | 5 | 16
su | 136 | 29.544 |  |  | White RGB(255 255 255) | 50.9 | -18 | -5 | -9 | 50.9 | -18 | -5 | -9 | - | - | 10 | -17 | -3 | -21 | 3 | 16
su | 137 | 36.377 | 35.122 | 5.068404 | White RGB(255 255 255) | 51.2 | -24 | -7 | -12 | 51.2 | -24 | -7 | -12 | - | - | 13 | -27 | -3 | -6 | 0 | 5 | 51 | 0.1732051
tu | 138 | 80.938 |  |  | Light Orange RGB(255 128 128) | 41.8 | -21 | 0 | -5 | 41.8 | -21 | 0 | -5 | - | - | 6 | -2 | -3 | -15 | 19 | -2
tu | 139 | 72.233 |  |  | Light Orange RGB(255 128 128) | 41.8 | 0 | -21 | -5 | 41.8 | 0 | -21 | -5 | - | - | -17 | 21 | -2 | 20 | -7 | -10
tu | 140 | 77.934 | 77.035 | 4.421584 | Light Orange RGB(255 128 128) | 41.8 | -21 | 0 | -5 | 41.8 | -21 | 0 | -5 | - | - | 23 | 3 | -13 | -10 | 24 | -11 | 41.8 | 0
ij | 141 | 43.446 |  |  | Light Yellow RGB(255 255 128) | 41.5 | -13 | -3 | 4 | 41.5 | -13 | -3 | 4 | - | - | 10 | -16 | 1 | -9 | -9 | 7
ij | 142 | 42.898 |  |  | Light Yellow RGB(255 255 128) | 41.5 | -4 | 13 | 3 | 41.5 | -4 | 13 | 3 | - | - | -14 | -19 | 12 | 17 | -21 | 0
ij | 143 | 47.71 | 44.68467 | 2.634304 | Light Yellow RGB(255 255 128) | 41.5 | -4 | 13 | 3 | 41.5 | -4 | 13 | 3 | - | - | -12 | -25 | 12 | 14 | -13 | -2 | 41.5 | 0
GPDCfib_3
gb |  | Li (nm) | L mean | stdev | [17 empty] | mis. mean (deg) | stdev | csl sigma
ac | 1 | 334.181 |  |  | Light Orange RGB(255 128 128) | 34.4 | 3 | -26 | -9 | 34.4 | 3 | -26 | -9 | - | - | 2 | 19 | -1 | 7 | 24 | -3
ac | 2 | 340.709 |  |  | Light Orange RGB(255 128 128) | 34.4 | 3 | -26 | -9 | 34.4 | 3 | -26 | -9 | - | - | 1 | 25 | -1 | 5 | 22 | -2
ac | 3 | 339.083 | 337.991 | 3.398241 | Light Orange RGB(255 128 128) | 34.6 | 2 | -14 | -5 | 34.6 | 2 | -14 | -5 | - | - | 1 | 30 | -2 | 5 | 22 | -2 | 34.46667 | 0.1154701
ab | 4 | 331.231 |  |  | Light Yellow RGB(255 255 128) | 46 | -3 | -10 | -23 | 46 | -3 | -10 | -23 | - | - | -10 | 21 | 1 | -13 | 4 | 1
ab | 5 | 348.895 |  |  | Light Yellow RGB(255 255 128) | 46.5 | -4 | -11 | -26 | 46.5 | -4 | -11 | -26 | - | - | -1 | 6 | 0 | -18 | 12 | 1
ab | 6 | 352.174 | 344.1 | 11.26483 | Light Yellow RGB(255 255 128) | 46 | -3 | -10 | -23 | 46 | -3 | -10 | -23 | - | - | 3 | 29 | -2 | -7 | 8 | 0 | 46.16667 | 0.2886751
bc | 7 | 147.203 |  |  | Light Yellow RGB(128 255 128) | 35.2 | 0 | -9 | -20 | 35.2 | 0 | -9 | -20 | 27b | 1.5 | 21 | 11 | -8 | -1 | -11 | 1
bc | 8 | 147.085 |  |  | Light Yellow RGB(128 255 128) | 35.2 | -9 | 0 | 20 | 35.2 | -9 | 0 | 20 | 27b | 1.5 | -1 | -23 | 2 | 21 | 12 | -8
bc | 9 | 147.653 | 147.3137 | 0.2997354 | Light Yellow RGB(128 255 128) | 35.2 | 0 | -9 | -20 | 35.2 | 0 | -9 | -20 | 27b | 1.5 | 13 | 6 | -5 | -3 | -22 | 2 | 35.2 | 0 | 27
cd | 10 | 101.452 |  |  | Light Cyan RGB(0 255 128) | 22.2 | -6 | 2 | -1 | 22.2 | -6 | 2 | -1 | - | - | 22 | -11 | -8 | -20 | 15 | 6
cd | 11 | 101.492 |  |  | Light Cyan RGB(0 255 128) | 22.2 | 6 | -2 | 1 | 22.2 | 6 | -2 | 1 | - | - | -25 | 14 | 9 | 27 | -9 | -10
cd | 12 | 95.966 | 99.63667 | 3.178953 | Light Cyan RGB(0 255 128) | 22.8 | -19 | 6 | -3 | 22.8 | -19 | 6 | -3 | - | - | 24 | -4 | -9 | -5 | 2 | 2 | 22.4 | 0.3464102
bd | 13 | 161.91 |  |  | Light Cyan RGB(128 255 255) | 40.8 | -20 | -13 | 19 | 40.8 | -20 | -13 | 19 | - | - | 23 | -19 | -1 | 3 | 17 | -8
bd | 14 | 153.44 |  |  | Light Cyan RGB(128 255 255) | 40.8 | -20 | -13 | 19 | 40.8 | -20 | -13 | 19 | - | - | 21 | -22 | -1 | 6 | 20 | -11
bd | 15 | 165.002 | 160.1173 | 5.985833 | Light Cyan RGB(128 255 255) | 40.8 | -20 | -13 | 19 | 40.8 | -20 | -13 | 19 | - | - | 12 | -28 | 1 | 11 | 13 | -11 | 40.8 | 0
be | 16 | 60.81 |  |  | Light Cyan RGB(0 128 255) | 36.3 | 0 | 7 | 10 | 36.3 | 0 | 7 | 10 | - | - | 16 | -9 | -1 | -26 | 0 | 11
be | 17 | 43.934 |  |  | Light Cyan RGB(0 128 255) | 36.3 | 0 | 7 | 10 | 36.3 | 0 | 7 | 10 | - | - | 21 | -22 | -1 | -25 | 8 | 9
be | 18 | 60.122 | 54.95533 | 9.550952 | Light Cyan RGB(0 128 255) | 36.3 | 0 | 7 | 10 | 36.3 | 0 | 7 | 10 | - | - | 9 | -11 | 0 | -12 | 5 | 4 | 36.3 | 0
de | 19 | 125.069 |  |  | Light Magenta RGB(255 128 192) | 46.1 | 27 | -10 | -1 | 46.1 | 27 | -10 | -1 | - | - | 26 | -10 | -11 | -3 | -29 | 8
de | 20 | 127.529 |  |  | Light Magenta RGB(255 128 192) | 46.1 | 27 | -10 | -1 | 46.1 | 27 | -10 | -1 | - | - | 15 | -9 | -5 | -5 | -17 | 6
de | 21 | 132.22 | 128.2727 | 3.63304 | Light Magenta RGB(255 128 192) | 46.1 | 27 | -10 | -1 | 46.1 | 27 | -10 | -1 | - | - | 17 | -12 | -5 | -2 | -5 | 2 | 46.1 | 0
ef | 22 | 92.266 |  |  | Light Magenta RGB(255 128 255) | 25.1 | 23 | -15 | 1 | 25.1 | 23 | -15 | 1 | - | - | 15 | -24 | -1 | 17 | 24 | -6
ef | 23 | 83.118 |  |  | Light Magenta RGB(255 128 255) | 25.1 | 23 | 15 | 1 | 25.1 | 23 | 15 | 1 | - | - | 15 | 25 | -6 | 9 | -17 | 0
ef | 24 | 81.296 | 85.56 | 5.878584 | Light Magenta RGB(255 128 255) | 25.1 | 23 | -15 | 1 | 25.1 | 23 | -15 | 1 | - | - | 16 | -21 | -2 | 16 | 18 | -5 | 25.1 | 4.351168e-15
df | 25 | 134.667 |  |  | Red RGB(255 0 0) | 47.1 | 15 | -18 | 5 | 47.1 | 15 | -18 | 5 | - | - | -5 | -11 | 7 | 15 | 5 | -3
df | 26 | 149.678 |  |  | Red RGB(255 0 0) | 47.1 | 15 | -18 | 5 | 47.1 | 15 | -18 | 5 | - | - | -7 | -21 | 12 | 27 | 6 | -5
df | 27 | 142.254 | 142.1997 | 7.505647 | Red RGB(255 0 0) | 47.4 | 19 | -22 | 6 | 47.4 | 19 | -22 | 6 | - | - | -4 | -12 | 7 | 27 | 6 | -5 | 47.2 | 0.1732051
fj | 28 | 220.598 |  |  | Yellow RGB(255 255 0) | 12.9 | 1 | -21 | 22 | 12.9 | 1 | -21 | 22 | 1 | 12.9 | -24 | 4 | 3 | 0 | -30 | 1 |  |  | 1
fj | 29 | 238.534 |  |  | Yellow RGB(255 255 0) | 14.4 | -1 | -19 | 22 | 14.4 | -1 | -19 | 22 | 1 | 14.4 | -21 | 2 | 3 | 3 | -30 | 1
fj | 30 | 233.727 | 230.953 | 9.284198 | Yellow RGB(255 255 0) | 13.1 | -1 | -14 | 16 | 13.1 | -1 | -14 | 16 | 1 | 13.1 | -27 | -8 | 5 | 13 | -27 | -1 | 13.46667 | 0.8144528
fg | 31 | 123.36 |  |  | Light Yellow RGB(128 255 0) | 29.1 | 19 | -20 | -5 | 29.1 | 19 | -20 | -5 | - | - | -7 | -27 | 5 | -6 | -17 | 5
fg | 32 | 116.061 |  |  | Light Yellow RGB(128 255 0) | 29.1 | 19 | -20 | 5 | 29.1 | 19 | -20 | 5 | - | - | -8 | -25 | 7 | -4 | -17 | 3
fg | 33 | 109.898 | 116.4397 | 6.738984 | Light Yellow RGB(128 255 0) | 27.3 | 15 | -15 | 4 | 27.3 | 15 | -15 | 4 | - | - | -9 | -26 | 7 | -6 | -23 | 4 | 28.5 | 1.03923
cf | 34 | 86.288 |  |  | Dark Green RGB(0 255 64) | 30.2 | 26 | -9 | 0 | 30.2 | 26 | -9 | 0 | - | - | 12 | -7 | -1 | 11 | -22 | -4
cf | 35 | 88.28 |  |  | Dark Green RGB(0 255 64) | 30.2 | 9 | -26 | 0 | 30.2 | 9 | -26 | 0 | - | - | 11 | -14 | -4 | 22 | -20 | -1
cf | 36 | 88.206 | 87.59133 | 1.129326 | Dark Green RGB(0 255 64) | 30.2 | 9 | -26 | 0 | 30.2 | 9 | -26 | 0 | - | - | 14 | -16 | -5 | 1 | -1 | 0 | 30.2 | 0
cg | 37 | 327.96 |  |  | Cyan RGB(0 255 255) | 15.4 | -16 | -15 | 16 | 15.4 | -16 | -15 | 16 | 31a | 2.6 | -7 | -25 | 3 | -20 | -3 | 5
cg | 38 | 332.022 |  |  | Cyan RGB(0 255 255) | 15.4 | -16 | -15 | 16 | 15.4 | -16 | -15 | 16 | 31a | 2.6 | -2 | -18 | 1 | -29 | 1 | 6
cg | 39 | 327.261 | 329.081 | 2.570848 | Cyan RGB(0 255 255) | 15.4 | -16 | -15 | 16 | 15.4 | -16 | -15 | 16 | 31a | 2.6 | 3 | -30 | -1 | -12 | 3 | 2 | 15.4 | 0 | 31
ch | 40 | 99.81 |  |  | Dark Cyan RGB(0 128 192) | 27.9 | -21 | -6 | 8 | 27.9 | -21 | -6 | 8 | 45a | 2 | -10 | -27 | 4 | -25 | -7 | 15
ch | 41 | 104.321 |  |  | Dark Cyan RGB(0 128 192) | 27.9 | -21 | -6 | 8 | 27.9 | -21 | -6 | 8 | 45a | 2 | -10 | -15 | 4 | -18 | -11 | 12
ch | 42 | 105.294 | 103.1417 | 2.926036 | Dark Cyan RGB(0 128 192) | 27.9 | -21 | -6 | 8 | 27.9 | -21 | -6 | 8 | 45a | 2 | -5 | -6 | 2 | -14 | -11 | 10 | 27.9 | 4.351168e-15 | 45
gh | 43 | 63.193 |  |  | Light Purple RGB(128 128 192) | 16 | 0 | -30 | -1 | 16 | 0 | -30 | -1 | 25a | 0.4 | 2 | -9 | 1 | -1 | 6 | -1
gh | 44 | 68.066 |  |  | Light Purple RGB(128 128 192) | 16 | 0 | 30 | 1 | 16 | 0 | 30 | 1 | 25a | 0.4 | -11 | 27 | -3 | 3 | -7 | 0
gh | 45 | 73.351 | 68.20333 | 5.080392 | Light Purple RGB(128 128 192) | 16.9 | 0 | -1 | 0 | 16.9 | 0 | -1 | 0 | 25a | 0.7 | 7 | -26 | 2 | -3 | 13 | -2 | 16.3 | 0.5196152 | 25
hi | 46 | 71.498 |  |  | Magenta RGB(255 0 255) | 52.2 | -16 | 11 | 21 | 52.2 | -16 | 11 | 21 | - | - | 19 | 4 | -11 | 22 | -11 | -7
hi | 47 | 79.629 |  |  | Magenta RGB(255 0 255) | 52.5 | -3 | 2 | 4 | 52.5 | -3 | 2 | 4 | - | - | 27 | -2 | -14 | 21 | -17 | -4
hi | 48 | 77.033 | 76.05333 | 4.153083 | Magenta RGB(255 0 255) | 52.5 | -3 | 2 | 4 | 52.5 | -3 | 2 | 4 | - | - | 27 | -3 | -14 | 22 | -19 | -4 | 52.4 | 0.1732051
gi | 49 | 167.785 |  |  | Dark Purple RGB(128 64 64) | 59.5 | 1 | -1 | 1 | 59.5 | 1 | -1 | 1 | 3 | 0.6 | 22 | 9 | -15 | 9 | 15 | -5
gi | 50 | 175.659 |  |  | Dark Purple RGB(128 64 64) | 59.5 | 1 | -1 | 1 | 59.5 | 1 | -1 | 1 | 3 | 0.6 | 11 | 6 | -8 | 8 | 17 | -5
gi | 51 | 169.71 | 171.0513 | 4.104796 | Dark Purple RGB(128 64 64) | 59.9 | -1 | 1 | -1 | 59.9 | -1 | 1 | -1 | 3 | 0.4 | 6 | 5 | -5 | 3 | 11 | -3 | 59.63333 | 0.2309401 | 3
gj | 52 | 158.429 |  |  | Light Orange RGB(255 128 64) | 27.7 | 12 | -5 | 7 | 27.7 | 12 | -5 | 7 | - | - | 17 | -21 | 1 | -15 | -20 | 3
gj | 53 | 164.19 |  |  | Light Orange RGB(255 128 64) | 26.7 | 5 | -2 | 3 | 26.7 | 5 | -2 | 3 | - | - | 19 | -23 | 1 | -5 | -7 | 1
gj | 54 | 162.455 | 161.6913 | 2.955448 | Light Orange RGB(255 128 64) | 27.4 | 17 | -8 | 10 | 27.4 | 17 | -8 | 10 | - | - | 15 | -26 | 2 | -21 | -20 | 4 | 27.26667 | 0.5131601
GPDCfib_4
gb |  | Li (nm) | L mean | stdev | [17 empty] | mis. mean (deg) | stdev | csl sigma
ac | 1 | 155.571 |  |  | Light Orange RGB(255 128 128) | 45.1 | 27 | 9 | 10 | 45.1 | 27 | 9 | 10 | - | - | -3 | 27 | -1 | 13 | 5 | -12
ac | 2 | 142.709 |  |  | Light Orange RGB(255 128 128) | 45.1 | 27 | 9 | 10 | 45.1 | 27 | 9 | 10 | - | - | -7 | 27 | 0 | 13 | 8 | -14
ac | 3 | 141.005 | 146.4283 | 7.96349 | Light Orange RGB(255 128 128) | 45.1 | 27 | 9 | 10 | 45.1 | 27 | 9 | 10 | - | - | -11 | 28 | 1 | 8 | 7 | -10 | 45.1 | 0
ab | 4 | 121.748 |  |  | Light Yellow RGB(255 255 128) | 43.4 | -5 | -15 | 18 | 43.4 | -5 | -15 | 18 | - | - | -28 | 3 | 6 | 25 | -13 | -6
ab | 5 | 120.138 |  |  | Light Yellow RGB(255 255 128) | 42.8 | -3 | -8 | 10 | 42.8 | -3 | -8 | 10 | - | - | -20 | 3 | 4 | 24 | -11 | -6
ab | 6 | 123.371 | 121.7523 | 1.616504 | Light Yellow RGB(255 255 128) | 42.8 | -3 | -8 | 10 | 42.8 | -3 | -8 | 10 | - | - | -16 | 7 | 3 | 22 | -4 | -7 | 43 | 0.3464102
bc | 7 | 246.349 |  |  | Light Yellow RGB(128 255 128) | 54 | -18 | -11 | 17 | 54 | -18 | -11 | 17 | - | - | 18 | -14 | -3 | 11 | -24 | 1
bc | 8 | 244.317 |  |  | Light Yellow RGB(128 255 128) | 54 | -18 | -11 | 17 | 54 | -18 | -11 | 17 | - | - | 17 | -13 | -3 | 12 | -27 | 1
bc | 9 | 251.565 | 247.4103 | 3.738743 | Light Yellow RGB(128 255 128) | 54 | -18 | -11 | 17 | 54 | -18 | -11 | 17 | - | - | 17 | -19 | 1 | 10 | -13 | -1 | 54 | 0
bd | 10 | 144.77 |  |  | Light Cyan RGB(0 255 128) | 55.5 | -20 | 3 | 17 | 55.5 | -20 | 3 | 17 | - | - | -20 | 13 | 4 | -1 | 17 | 0
bd | 11 | 144.083 |  |  | Light Cyan RGB(0 255 128) | 55.5 | -17 | 20 | -3 | 55.5 | -17 | 20 | -3 | - | - | 1 | 16 | -1 | -19 | 16 | 3
bd | 12 | 147.471 | 145.4413 | 1.790992 | Light Cyan RGB(0 255 128) | 55.5 | -20 | 3 | 17 | 55.5 | -20 | 3 | 17 | - | - | -18 | 16 | 3 | 1 | 13 | -1 | 55.5 | 0
de | 13 | 40.48 |  |  | Light Cyan RGB(128 255 255) | 42.6 | 14 | 0 | 23 | 42.6 | 14 | 0 | 23 | 47b | 2.1 | 24 | 9 | -14 | -7 | -14 | 4
de | 14 | 45.287 |  |  | Light Cyan RGB(128 255 255) | 41.6 | -14 | 0 | -23 | 41.6 | -14 | 0 | -23 | - | - | -12 | -19 | 7 | 19 | 5 | -11
de | 15 | 39.538 | 41.76833 | 3.08344 | Light Cyan RGB(128 255 255) | 42.6 | 14 | 0 | 23 | 42.6 | 14 | 0 | 23 | 47b | 2.1 | 19 | 5 | -11 | -12 | -20 | 7 | 42.26667 | 0.5773503 | 47
be | 16 | 267.27 |  |  | Light Cyan RGB(0 128 255) | 44.6 | 1 | 28 | -11 | 44.6 | 1 | 28 | -11 | - | - | -21 | -16 | 10 | -16 | -8 | 9
be | 17 | 266.081 |  |  | Light Cyan RGB(0 128 255) | 45.2 | 0 | 16 | -7 | 45.2 | 0 | 16 | -7 | - | - | -8 | -7 | 4 | -9 | -5 | 5
be | 18 | 268.348 | 267.233 | 1.133953 | Light Cyan RGB(0 128 255) | 44.2 | 1 | 27 | -12 | 44.2 | 1 | 27 | -12 | - | - | -19 | -12 | 9 | -25 | -9 | 14 | 44.66667 | 0.5033223
bf | 19 | 144.026 |  |  | Light Magenta RGB(255 128 192) | 43 | 14 | -19 | 3 | 43 | 14 | -19 | 3 | - | - | -7 | -13 | 5 | -9 | -21 | 8
bf | 20 | 155.733 |  |  | Light Magenta RGB(255 128 192) | 43.4 | 15 | -22 | 3 | 43.4 | 15 | -22 | 3 | - | - | -3 | -5 | 2 | -11 | -23 | 9
bf | 21 | 159.84 | 153.1997 | 8.205729 | Light Magenta RGB(255 128 192) | 43.4 | 15 | -22 | 3 | 43.4 | 15 | -22 | 3 | - | - | -9 | -20 | 7 | -8 | -23 | 8 | 43.26667 | 0.2309401
ci | 22 | 49.456 |  |  | Light Magenta RGB(255 128 255) | 53.5 | 15 | -7 | 8 | 53.5 | 15 | -7 | 8 | 31b | 2.3 | -19 | 1 | 12 | -13 | 20 | 0
ci | 23 | 74.792 |  |  | Light Magenta RGB(255 128 255) | 53.5 | 15 | -7 | 8 | 53.5 | 15 | -7 | 8 | 31b | 2.3 | -23 | 5 | 12 | -12 | 27 | -1
ci | 24 | 52.623 | 58.957 | 13.80463 | Light Magenta RGB(255 128 255) | 53.5 | 15 | -7 | 8 | 53.5 | 15 | -7 | 8 | 31b | 2.3 | -17 | 16 | 1 | 5 | 19 | -2 | 53.5 | 0 | 31
ch | 25 | 178.103 |  |  | Red RGB(255 0 0) | 49.5 | -6 | 9 | 16 | 49.5 | -6 | 9 | 16 | - | - | -23 | 4 | 13 | -23 | 16 | 6
ch | 26 | 185.285 |  |  | Red RGB(255 0 0) | 49.5 | -6 | 9 | 16 | 49.5 | -6 | 9 | 16 | - | - | -16 | 1 | 10 | -23 | 13 | 7
ch | 27 | 190.01 | 184.466 | 5.995601 | Red RGB(255 0 0) | 49.5 | -6 | 9 | 16 | 49.5 | -6 | 9 | 16 | - | - | -17 | -1 | 12 | -12 | 5 | 4 | 49.5 | 0
hi | 28 | 22.596 |  |  | Yellow RGB(255 255 0) | 36.3 | 0 | 7 | 10 | 36.3 | 0 | 7 | 10 | - | - | 18 | -11 | -1 | -22 | 1 | 9
hi | 29 | 14.712 |  |  | Yellow RGB(255 255 0) | 36.3 | 0 | 7 | 10 | 36.3 | 0 | 7 | 10 | - | - | 17 | -19 | 0 | -27 | 10 | 9
hi | 30 | 21.745 | 19.68433 | 4.327138 | Yellow RGB(255 255 0) | 36.3 | 0 | 7 | 10 | 36.3 | 0 | 7 | 10 | - | - | 22 | -20 | -1 | -8 | 2 | 3 | 36.3 | 0
cg | 31 | 71.451 |  |  | Light Yellow RGB(128 255 0) | 50.4 | 17 | -9 | 8 | 50.4 | 17 | -9 | 8 | 31b | 2.5 | -11 | -15 | 17 | -14 | 4 | 1
cg | 32 | 71.813 |  |  | Light Yellow RGB(128 255 0) | 50.4 | 17 | -9 | 8 | 50.4 | 17 | -9 | 8 | 31b | 2.5 | -17 | -10 | 18 | -23 | 15 | 1
cg | 33 | 70.99 | 71.418 | 0.4124912 | Light Yellow RGB(128 255 0) | 50.4 | 17 | -9 | 8 | 50.4 | 17 | -9 | 8 | 31b | 2.5 | -7 | -8 | 10 | -17 | 6 | 1 | 50.4 | 0 | 31
fg | 34 | 181.115 |  |  | Dark Green RGB(0 255 64) | 22.4 | 21 | -20 | 7 | 22.4 | 21 | -20 | 7 | - | - | 0 | -3 | 2 | -22 | -1 | 7
fg | 35 | 181.453 |  |  | Dark Green RGB(0 255 64) | 22.6 | 19 | -17 | 5 | 22.6 | 19 | -17 | 5 | - | - | 0 | -25 | 16 | -28 | -1 | 8
fg | 36 | 189.702 | 184.09 | 4.863072 | Dark Green RGB(0 255 64) | 22.6 | 19 | -17 | 5 | 22.6 | 19 | -17 | 5 | - | - | 4 | -24 | 13 | -8 | 1 | 2 | 22.53333 | 0.1154701
ef | 37 | 187.733 |  |  | Cyan RGB(0 255 255) | 23.3 | 4 | 7 | -16 | 23.3 | 4 | 7 | -16 | - | - | 23 | 4 | -8 | -13 | 2 | 7
ef | 38 | 188.249 |  |  | Cyan RGB(0 255 255) | 23.8 | 5 | 9 | -21 | 23.8 | 5 | 9 | -21 | - | - | 27 | 5 | -9 | -26 | 4 | 13
ef | 39 | 187.091 | 187.691 | 0.5801414 | Cyan RGB(0 255 255) | 24.5 | 5 | 8 | -19 | 24.5 | 5 | 8 | -19 | - | - | 21 | 4 | -7 | -25 | 4 | 13 | 23.86667 | 0.6027714
eg | 40 | 42.757 |  |  | Dark Cyan RGB(0 128 192) | 33.5 | 2 | -27 | 2 | 33.5 | 2 | -27 | 2 | 5 | 5 | 21 | 5 | -2 | -22 | 7 | 12
eg | 41 | 45.613 |  |  | Dark Cyan RGB(0 128 192) | 32.4 | 1 | -21 | 2 | 32.4 | 1 | -21 | 2 | 5 | 5.7 | 21 | 8 | -2 | -23 | 11 | 12
eg | 42 | 36.985 | 41.785 | 4.395359 | Dark Cyan RGB(0 128 192) | 33.3 | 2 | -23 | 2 | 33.3 | 2 | -23 | 2 | 5 | 5.6 | 8 | 4 | -1 | -19 | 12 | 10 | 33.06667 | 0.5859465 | 5
gh | 43 | 144.049 |  |  | Light Purple RGB(128 128 192) | 40.8 | 1 | 16 | 25 | 40.8 | 1 | 16 | 25 | - | - | -8 | -17 | 2 | -3 | 14 | -2
gh | 44 | 163.308 |  |  | Light Purple RGB(128 128 192) | 40.8 | 1 | 16 | 25 | 40.8 | 1 | 16 | 25 | - | - | -4 | -9 | 1 | -6 | 25 | -3
gh | 45 | 161.757 | 156.3713 | 10.69959 | Light Purple RGB(128 128 192) | 40.8 | -1 | -16 | -25 | 40.8 | -1 | -16 | -25 | - | - | -2 | 17 | -3 | -14 | -23 | 3 | 40.8 | 0
hk | 46 | 254.894 |  |  | Magenta RGB(255 0 255) | 47.5 | -12 | 4 | 23 | 47.5 | -12 | 4 | 23 | - | - | 25 | 2 | -11 | 4 | -4 | -3
hk | 47 | 261.673 |  |  | Magenta RGB(255 0 255) | 48 | -13 | 4 | 25 | 48 | -13 | 4 | 25 | - | - | 21 | 8 | -11 | 20 | -12 | -17
hk | 48 | 275.724 | 264.097 | 10.62446 | Magenta RGB(255 0 255) | 48 | -13 | 4 | 25 | 48 | -13 | 4 | 25 | - | - | 20 | 11 | -11 | 22 | -9 | -19 | 47.83333 | 0.2886751
hj | 49 | 48.322 |  |  | Dark Purple RGB(128 64 64) | 32 | 15 | -19 | -6 | 32 | 15 | -19 | -6 | - | - | 25 | -11 | -8 | 10 | -20 | -1
hj | 50 | 58.583 |  |  | Dark Purple RGB(128 64 64) | 32 | 15 | -19 | -6 | 32 | 15 | -19 | -6 | - | - | 12 | -5 | -4 | 11 | -23 | -1
hj | 51 | 54.556 | 53.82033 | 5.169907 | Dark Purple RGB(128 64 64) | 32 | 15 | -19 | -6 | 32 | 15 | -19 | -6 | - | - | 20 | -7 | -7 | 10 | -24 | -1 | 32 | 0
jk | 52 | 228.952 |  |  | Light Orange RGB(255 128 64) | 53.3 | -15 | 6 | 16 | 53.3 | -15 | 6 | 16 | - | - | 29 | -5 | -4 | 5 | 14 | -7
jk | 53 | 220.398 |  |  | Light Orange RGB(255 128 64) | 54 | -15 | 6 | 16 | 54 | -15 | 6 | 16 | - | - | 21 | -2 | -3 | 8 | 19 | -11
jk | 54 | 224.842 | 224.7307 | 4.278087 | Light Orange RGB(255 128 64) | 52.3 | -17 | 7 | 18 | 52.3 | -17 | 7 | 18 | 25b | 2.6 | 28 | 5 | -4 | 13 | 17 | -15 | 53.2 | 0.8544004
ek | 55 | 150.921 |  |  | Green RGB(0 255 0) | 19.5 | 12 | -14 | 7 | 19.5 | 12 | -14 | 7 | - | - | -11 | -14 | 12 | -15 | 23 | 8
ek | 56 | 161.435 |  |  | Green RGB(0 255 0) | 19.9 | 17 | -17 | 7 | 19.9 | 17 | -17 | 7 | - | - | -13 | -22 | 16 | -13 | 25 | 7
ek | 57 | 156.673 | 156.343 | 5.264762 | Green RGB(0 255 0) | 18.9 | 9 | -9 | 4 | 18.9 | 9 | -9 | 4 | - | - | -10 | -24 | 13 | -9 | 26 | 5 | 19.43333 | 0.5033223
kl | 58 | 244.372 |  |  | Dark Cyan RGB(0 128 128) | 46.5 | 14 | -13 | -4 | 46.5 | 14 | -13 | -4 | - | - | -15 | 6 | 13 | 2 | 13 | -4
kl | 59 | 246.182 |  |  | Dark Cyan RGB(0 128 128) | 46.5 | 14 | -13 | -4 | 46.5 | 14 | -13 | -4 | - | - | -17 | 2 | 16 | -1 | 25 | -5
kl | 60 | 242.618 | 244.3907 | 1.782073 | Dark Cyan RGB(0 128 128) | 45.8 | 13 | -12 | -4 | 45.8 | 13 | -12 | -4 | - | - | -18 | 2 | 17 | -1 | 23 | -5 | 46.26667 | 0.4041452
el | 61 | 291.808 |  |  | Dark Blue RGB(0 64 128) | 29.1 | -21 | -15 | 14 | 29.1 | -21 | -15 | 14 | - | - | 3 | 9 | -2 | 23 | 5 | -13
el | 62 | 288.261 |  |  | Dark Blue RGB(0 64 128) | 29.1 | -15 | -21 | 14 | 29.1 | -15 | -21 | 14 | - | - | 14 | -1 | -7 | 1 | 10 | -1
el | 63 | 306.824 | 295.631 | 9.854326 | Dark Blue RGB(0 64 128) | 29.1 | -21 | -15 | 14 | 29.1 | -21 | -15 | 14 | - | - | 1 | 28 | -2 | 21 | -3 | -10 | 29.1 | 4.351168e-15
lm | 64 | 108.548 |  |  | Light Magenta RGB(128 128 255) | 44.2 | -2 | 8 | -11 | 44.2 | -2 | 8 | -11 | - | - | 10 | -27 | 1 | -2 | -17 | 4
lm | 65 | 108.482 |  |  | Light Magenta RGB(128 128 255) | 44.2 | 11 | 8 | 2 | 44.2 | 11 | 8 | 2 | - | - | -2 | -24 | 5 | 3 | -7 | 0
lm | 66 | 105.837 | 107.6223 | 1.546496 | Light Magenta RGB(128 128 255) | 44.2 | -2 | 8 | -11 | 44.2 | -2 | 8 | -11 | - | - | 13 | -26 | -1 | -1 | -29 | 5 | 44.2 | 8.702336e-15
em | 67 | 64.631 |  |  | Dark Purple RGB(128 0 64) | 53 | -15 | 9 | -14 | 53 | -15 | 9 | -14 | - | - | 14 | 13 | -8 | -15 | -3 | 11
em | 68 | 76.098 |  |  | Dark Purple RGB(128 0 64) | 53 | -14 | 9 | -15 | 53 | -14 | 9 | -15 | - | - | -24 | 1 | 17 | 17 | 23 | -10
em | 69 | 83.611 | 74.78 | 9.558396 | Dark Purple RGB(128 0 64) | 53 | -15 | 9 | -14 | 53 | -15 | 9 | -14 | - | - | 15 | 23 | -9 | -19 | 2 | 13 | 53 | 0